## Cell, TEM, DLS, ZP, AS, and BCA
| Description |  |  | Cell association |  |  |  |  | Transmission electron microscopy (TEM) | [5 empty] | Dynamic Light Scattering | [47 empty] | Absorbance spectrophotometry (AS) | [10 empty] | Serum density
| Core composition | Surface modifier | Classification | Net cell association |  |  | Log2 transformed |  | Core size |  | Density | MW | Mol/NP | SA/NP | Z-Average Hydrodynamic Diameter | [7 empty] | Volume Mean Hydrodynamic Diameter | [7 empty] | Number Mean Hydrodynamic Diameter | [7 empty] | Intensity Mean Hydrodynamic Diameter | [7 empty] | Polydispersity index | [7 empty] | Zeta Potential (mV) | [7 empty] | Localized Surface Plasmon Resonance (LSPR) index | [7 empty] | LSPR peak position (nm) |  |  | Total protein (BCA assay) |  |  | Autot (ICP-AES) |  |  | Total surface area (SAtot) |  |  | Protein density
| Element | Abbreviated |  | Mean | SD | N | Mean | Std | Mean | SD |  |  |  |  | Synthesized |  |  | w/ serum |  |  | Change |  | Synthesized |  |  | w/ serum |  |  | Change |  | synthesized |  |  | w/ serum |  |  | Change |  | synthesized |  |  | w/ serum |  |  | Change |  | synthesized |  |  | w/ serum |  |  | Change |  | Synthesized |  |  | w/ serum |  |  | Change |  | Synthesized (AU) |  |  | w/ serum (AU) |  |  | Change |  | Synthesized |  |  | Mean | SD | N | Mean | SD | N | SAtot | SD | N | Mean | SEM
Designation |  |  |  | mL/ug(Mg) | 1/ug(Mg) |  |  |  | nm | nm | g/cm^3 | g/mol |  | cm^2/NP | Mean (nm) | SD | N | Mean (nm) | SD | N | Mean | SEM | Mean (nm) | SD | N | Mean (nm) | SD | N | Mean | SEM | Mean (nm) | SD | N | Mean (nm) | SD | N | Mean | SEM | Mean (nm) | SD | N | Mean (nm) | SD | N | Mean | SEM | Mean (nm) | SD | N | Mean (nm) | SD | N | Mean | SEM | Mean | SD | N | mean | SD | N | Mean | SEM | Mean | SD | N | Mean | SD | N | Mean | SEM | Mean | SD | N | ug | ug |  | nmol | mol |  | cm^2 | cm^2 |  | ug/cm^2 | ug/cm^2
G15.AC | Gold (Au) | AC | Anionic | 0.02751179 | 0.01654269 | 3 | -5.183806 | 0.8674844 | 14.8928 | 1.239844 | 19.1 | 197 | 1.676804e-19 | 6.967708e-12 | 22.36 | 0.9369157 | 3 | 57.52667 | 2.052944 | 3 | 35.16667 | 1.302867 | 21.94 | 0.08252946 | 3 | 21.75456 | 17.22938 | 3 | -0.1854444 | 9.9475 | 23.49333 | 0.4761925 | 3 | 18.37633 | 14.53401 | 3 | -5.117 | 8.395715 | 23.49333 | 0.7513839 | 3 | 70.97111 | 7.256575 | 3 | 47.47778 | 4.211985 | 0.08355556 | 0.035381 | 3 | 0.2702222 | 0.0266194 | 3 | 0.1866667 | 0.02556304 | -21.78333 | 6.811816 | 3 | -9.111667 | 1.110184 | 3 | 12.67167 | 3.984693 | 0.1825303 | 0.07603397 | 3 | 0.4544042 | 0.03019124 | 3 | 0.2718739 | 0.04723232 | 518.7667 | 0.5131601 | 3 | 2.927116 | 0.464868 | 3 | 255.443 | 10.23948 | 2 | 10.61455 | 0.4254865 | 2 | 0.2757644 | 0.02646583
G15.AHT | Gold (Au) | AHT | Cationic | 0.497047 | 0.08012612 | 3 | -1.008546 | 0.2325687 | 14.8928 | 1.239844 | 19.1 | 197 | 1.676804e-19 | 6.967708e-12 | 30.95222 | 2.995942 | 3 | 90.06111 | 7.275134 | 3 | 59.10889 | 4.542512 | 11.75578 | 9.36953 | 3 | 67.78778 | 33.33207 | 3 | 56.032 | 19.99012 | 47.50111 | 8.68954 | 3 | 53.86778 | 24.73915 | 3 | 6.366667 | 15.13862 | 47.50111 | 4.132374 | 3 | 106.7044 | 16.49855 | 3 | 59.20333 | 9.819684 | 0.3988889 | 0.1359809 | 3 | 0.2152222 | 0.01415915 | 3 | -0.1836667 | 0.07893309 | 15.21667 | 3.054641 | 3 | -8.788333 | 0.2788518 | 3 | -24.005 | 1.770931 | 0.4582097 | 0.01339973 | 3 | 0.5257471 | 0.01016383 | 3 | 0.06753741 | 0.009710068 | 526.2833 | 1.351234 | 3 | 4.602147 | 0.6647719 | 3 | 240.7288 | 1.236676 | 2 | 10.00313 | 0.05138825 | 2 | 0.4600709 | 0.03840501
G15.Ala-SH | Gold (Au) | Ala-SH | Anionic | 0.02202511 | 0.003393598 | 3 | -5.504707 | 0.2222884 | 14.8928 | 1.239844 | 19.1 | 197 | 1.676804e-19 | 6.967708e-12 | 22.64333 | 0.2808519 | 3 | 44.43444 | 1.697241 | 3 | 21.79111 | 0.9932277 | 22.31667 | 2.807278 | 3 | 44.79667 | 2.5318 | 3 | 22.48 | 2.182569 | 35.03333 | 1.61328 | 3 | 34.07 | 5.855301 | 3 | -0.9633333 | 3.506528 | 35.03333 | 17.35569 | 3 | 63.72111 | 14.70514 | 3 | 28.68778 | 13.13343 | 0.1472222 | 0.06770552 | 3 | 0.1838889 | 0.02829474 | 3 | 0.03666667 | 0.04236598 | -24.08333 | 0.6788471 | 3 | -6.728333 | 2.724245 | 3 | 17.355 | 1.62094 | 0.2235339 | 0.0650988 | 3 | 0.2747613 | 0.00643221 | 3 | 0.05122734 | 0.03776783 | 518.3333 | 0.05773503 | 3 | 4.790279 | 0.1441517 | 3 | 247.0191 | 15.07699 | 2 | 10.26451 | 0.6265019 | 2 | 0.4666836 | 0.02171225
G15.Asn-SH | Gold (Au) | Asn-SH | Anionic | 0.01955418 | 0.004416853 | 3 | -5.676379 | 0.3258727 | 14.8928 | 1.239844 | 19.1 | 197 | 1.676804e-19 | 6.967708e-12 | 23.08889 | 1.515316 | 3 | 37.75167 | 2.298097 | 2 | 14.66278 | 1.84554 | 21.22111 | 0.2491393 | 3 | 74.66 | 46.91418 | 2 | 53.43889 | 33.17365 | 23.03667 | 0.5430041 | 3 | 31.402 | 7.280371 | 2 | 8.365333 | 5.157537 | 23.03667 | 0.798756 | 3 | 68.91833 | 19.49022 | 2 | 45.88167 | 13.78938 | 0.1498889 | 0.0394973 | 3 | 0.2066667 | 0.001414214 | 2 | 0.05677778 | 0.02282569 | -20.26667 | 6.100068 | 3 | -8.291667 | 2.639793 | 3 | 11.975 | 3.837505 | 0.2736199 | 0.006167446 | 3 | 0.3272644 | 0.04265336 | 3 | 0.05364456 | 0.02488203 | 518.5667 | 0.05773503 | 3 | 3.55158 | 0.8951424 | 3 | 240.1767 | 20.22898 | 2 | 9.980184 | 0.8405852 | 2 | 0.3558632 | 0.05595294
G15.AUT | Gold (Au) | AUT | Cationic | 0.4017366 | 0.01587115 | 3 | -1.315678 | 0.05699563 | 14.8928 | 1.239844 | 19.1 | 197 | 1.676804e-19 | 6.967708e-12 | 23.80333 | 0.5638065 | 3 | 55.98 | 3.739791 | 3 | 32.17667 | 2.183568 | 4.106511 | 5.121198 | 3 | 221.9262 | 331.8484 | 3 | 217.8197 | 191.6155 | 29.48889 | 4.710789 | 3 | 25.24911 | 15.42599 | 3 | -4.239778 | 9.312224 | 29.48889 | 1.90693 | 3 | 83.34 | 26.1113 | 3 | 53.85111 | 15.11552 | 0.3257778 | 0.01883358 | 3 | 0.2725556 | 0.02151055 | 3 | -0.05322222 | 0.01650664 | 16.35 | 2.258871 | 3 | -7.945 | 1.162702 | 3 | -24.295 | 1.466785 | 0.3654358 | 0.009607106 | 3 | 0.3895734 | 0.01172747 | 3 | 0.02413753 | 0.008752715 | 523.2333 | 0.1154701 | 3 | 5.741253 | 0.6687665 | 3 | 244.2281 | 1.237773 | 2 | 10.14854 | 0.05143382 | 2 | 0.5657223 | 0.03810011
G15.CALNN | Gold (Au) | CALNN | Anionic | 0.007101038 | 0.004134901 | 3 | -7.137754 | 0.8400745 | 14.8928 | 1.239844 | 19.1 | 197 | 1.676804e-19 | 6.967708e-12 | 25.22333 | 5.251822 | 3 | 38.7975 | 0.7601398 | 2 | 13.57417 | 3.079413 | 21.31889 | 1.649277 | 3 | 36.98583 | 1.971649 | 2 | 15.66694 | 1.688314 | 23.11778 | 1.466918 | 3 | 34.3775 | 2.077715 | 2 | 11.25972 | 1.695799 | 23.11778 | 2.532959 | 3 | 41.33333 | 0.8202439 | 2 | 18.21556 | 1.573222 | 0.144 | 0.04003748 | 3 | 0.1540833 | 0.02463089 | 2 | 0.01008333 | 0.02894259 | -21.41667 | 7.700054 | 3 | -6.536667 | 1.009732 | 3 | 14.88 | 4.483689 | 0.2069097 | 0.07056661 | 3 | 0.265327 | 0.00568542 | 3 | 0.05841725 | 0.04087367 | 519.8667 | 0.1527525 | 3 | 2.976249 | 0.9082923 | 3 | 259.0438 | 9.796936 | 2 | 10.76418 | 0.407097 | 2 | 0.2764957 | 0.04927534
G15.CIT | Gold (Au) | CIT | Anionic | 0.02335746 | 0.01035421 | 3 | -5.419973 | 0.6395375 | 14.8928 | 1.239844 | 19.1 | 197 | 1.676804e-19 | 6.967708e-12 | 18.64548 | 0.5467227 | 3 | 54.02796 | 3.337695 | 3 | 35.38248 | 1.9527 | 19.46807 | 3.225073 | 3 | 38.58174 | 8.575675 | 3 | 19.11367 | 5.289716 | 28.30237 | 2.026679 | 3 | 32.35326 | 9.290691 | 3 | 4.050889 | 5.490123 | 28.30237 | 11.70458 | 3 | 64.47148 | 4.92925 | 3 | 36.16911 | 7.332456 | 0.1382407 | 0.06308612 | 3 | 0.2171481 | 0.007350429 | 3 | 0.07890741 | 0.03666919 | -25.25556 | 3.486057 | 3 | -8.501667 | 0.9244773 | 3 | 16.75389 | 2.082246 | 0.2104309 | 0.0001953115 | 2 | 0.2928361 | 0.01424805 | 3 | 0.0824052 | 0.008227277 | 517.6778 | 0.3024591 | 3 | 5.487844 | 0.4270099 | 9 | 272.7686 | 3.322678 | 2 | 11.33449 | 0.1380689 | 2 | 0.4841721 | 0.01323221
G15.cPEG5K-SH | Gold (Au) | cPEG5K-SH | Neutral | 0.004672448 | 0.008092918 | 3 | -7.741606 | 2.498821 | 14.8928 | 1.239844 | 19.1 | 197 | 1.676804e-19 | 6.967708e-12 | 45.71778 | 0.7502987 | 3 | 44.59778 | 1.537767 | 3 | -1.12 | 0.9878721 | 46.41667 | 0.5299371 | 3 | 43.94 | 1.241625 | 3 | -2.476667 | 0.7794157 | 50.95222 | 1.38132 | 3 | 41.77111 | 1.761629 | 3 | -9.181111 | 1.292463 | 50.95222 | 2.44802 | 3 | 46.95778 | 0.3651534 | 3 | -3.994444 | 1.429002 | 0.1151111 | 0.01289846 | 3 | 0.09288889 | 0.02607113 | 3 | -0.02222222 | 0.01679359 | -12.29 | 6.383518 | 3 | -7.48 | 3.618964 | 3 | 4.81 | 4.236595 | 0.2509401 | 0.01626927 | 3 | 0.2804913 | 0.05137984 | 3 | 0.02955123 | 0.03111579 | 520.6 | 0.2645751 | 3 | 0.1422153 | 0.1248552 | 3 | 241.5201 | 4.828213 | 2 | 10.03601 | 0.2006292 | 2 | 0.01417051 | 0.007185452
G15.cPEG5K-SH (LD) | Gold (Au) | cPEG5K-SH (LD) | Neutral | 0.004224888 | 0.007317721 | 3 | -7.886871 | 2.498821 | 14.8928 | 1.239844 | 19.1 | 197 | 1.676804e-19 | 6.967708e-12 | 19.84889 | 17.19151 | 3 | 38.69333 | 4.238762 | 3 | 18.84444 | 10.22277 | 20.13667 | 17.44268 | 3 | 33.52444 | 2.27846 | 3 | 13.38778 | 10.15609 | 21.48667 | 16.50488 | 3 | 30.34222 | 4.261018 | 3 | 8.855556 | 9.841534 | 21.48667 | 18.60946 | 3 | 40.43667 | 5.011342 | 3 | 18.95 | 11.12693 | 0.08633333 | 0.07484874 | 3 | 0.1535556 | 0.02408396 | 3 | 0.06722222 | 0.04539593 | -6.326667 | 5.81404 | 3 | -5.913333 | 1.523847 | 3 | 0.4133333 | 3.470118 | 0.2114663 | 0.003018579 | 3 | 0.2636982 | 0.04769322 | 3 | 0.05223185 | 0.02759079 | 519.0667 | 0.4932883 | 3 | 1.669828 | 0.0780351 | 3 | 258.6099 | 16.62421 | 2 | 10.74615 | 0.6907943 | 2 | 0.1553885 | 0.008213753
G15.CTAB | Gold (Au) | CTAB | Cationic | 0.01719207 | 0.002836564 | 2 | -5.862113 | 0.238034 | 14.8928 | 1.239844 | 19.1 | 197 | 1.676804e-19 | 6.967708e-12 | 15.59783 | 1.43142 | 2 | 59.69833 | 9.765145 | 2 | 44.1005 | 6.97879 | 2.7476 | 0.9339466 | 2 | 69.66467 | 62.46864 | 2 | 66.91707 | 44.17694 | 35.985 | 0.7500517 | 2 | 17.67608 | 6.069451 | 2 | -18.30892 | 4.324397 | 35.985 | 7.936095 | 2 | 105.1025 | 38.28865 | 2 | 69.1175 | 27.64962 | 0.4649167 | 0.01755982 | 2 | 0.371 | 0.01272792 | 2 | -0.09391667 | 0.01533537 | -5.01125 | 4.735848 | 2 | -9.25875 | 0.8255472 | 2 | -4.2475 | 3.399249 | 0.3261416 | 0.07798067 | 2 | 0.3658109 | 0.006986698 | 2 | 0.03966929 | 0.05536153 | 518.9 | 1.03923 | 3 | 4.00841 | 1.047532 | 3 | 213.3235 | 4.554058 | 2 | 8.864342 | 0.1892371 | 2 | 0.4521949 | 0.0685682
G15.DDT@BDHDA | Gold (Au) | DDT@BDHDA | Cationic | 0.006373046 | 0.002489534 | 3 | -7.293801 | 0.5635671 | 14.8928 | 1.239844 | 19.1 | 197 | 1.676804e-19 | 6.967708e-12 | 23.15444 | 0.8654372 | 3 | 47.03333 | 2.72277 | 3 | 23.87889 | 1.649491 | 22.84333 | 1.25441 | 3 | 175.1389 | 174.5212 | 3 | 152.2956 | 100.7624 | 27.78 | 1.177291 | 3 | 23.34222 | 2.547525 | 3 | -4.437778 | 1.620277 | 27.78 | 5.416663 | 3 | 140.1456 | 85.05129 | 3 | 112.3656 | 49.20387 | 0.187 | 0.03033333 | 3 | 0.3364444 | 0.04263714 | 3 | 0.1494444 | 0.03021058 | 13.49167 | 3.505561 | 3 | -9.7 | 3.942398 | 3 | -23.19167 | 3.045842 | 0.2665788 | 0.003864551 | 3 | 0.3171337 | 0.0141216 | 3 | 0.05055491 | 0.008452896 | 520.2333 | 0.2886751 | 3 | 0.2996341 | 0.02931785 | 3 | 234.6106 | 2.471333 | 2 | 9.748893 | 0.1026926 | 2 | 0.03073519 | 0.001751293
G15.DDT@CTAB | Gold (Au) | DDT@CTAB | Cationic | 0.005191128 | 0.0006658964 | 3 | -7.589736 | 0.185063 | 14.8928 | 1.239844 | 19.1 | 197 | 1.676804e-19 | 6.967708e-12 | 20.52622 | 0.6871653 | 3 | 48.39667 | 7.104066 | 2 | 27.87044 | 5.038976 | 19.51178 | 1.592329 | 3 | 113.6575 | 118.055 | 2 | 94.14572 | 83.48256 | 23.23222 | 2.011656 | 3 | 25.61917 | 0.6988572 | 2 | 2.386944 | 1.262189 | 23.23222 | 0.7157927 | 3 | 99.43083 | 36.74716 | 2 | 76.19861 | 25.98745 | 0.1914444 | 0.02956412 | 3 | 0.308 | 0.03346972 | 2 | 0.1165556 | 0.02917973 | 19.6 | 2.402082 | 3 | -6.523333 | 1.566081 | 3 | -26.12333 | 1.655557 | 0.2754606 | 0.01795572 | 3 | 0.3247513 | 0.00641698 | 3 | 0.04929067 | 0.01100887 | 519.3667 | 0.05773503 | 3 | 1.214757 | 0.2448119 | 3 | 247.7433 | 1.256512 | 2 | 10.2946 | 0.0522125 | 2 | 0.1179994 | 0.01373626
G15.DDT@DOTAP | Gold (Au) | DDT@DOTAP | Cationic | 0.4576919 | 0.01888629 | 3 | -1.127551 | 0.05953164 | 14.8928 | 1.239844 | 19.1 | 197 | 1.676804e-19 | 6.967708e-12 | 28.16556 | 0.8068136 | 3 | 47.33667 | 3.586423 | 3 | 19.17111 | 2.122371 | 28.17444 | 1.882246 | 3 | 62.91333 | 31.70096 | 3 | 34.73889 | 18.33479 | 31.58333 | 2.177382 | 3 | 34.51111 | 10.08255 | 3 | 2.927778 | 5.955359 | 31.58333 | 0.2541216 | 3 | 83.76 | 32.82436 | 3 | 52.17667 | 18.95172 | 0.1931111 | 0.01217618 | 3 | 0.2371111 | 0.02945681 | 3 | 0.044 | 0.01840256 | 13.91667 | 2.309942 | 3 | -6.373333 | 1.060393 | 3 | -20.29 | 1.467454 | 0.2764978 | 0.01101815 | 3 | 0.2972225 | 0.02955339 | 3 | 0.02072475 | 0.01820991 | 522.1 | 0.2645751 | 3 | 2.106964 | 0.1680543 | 3 | 235.4843 | 1.235731 | 2 | 9.785198 | 0.05134896 | 2 | 0.2153215 | 0.009947746
G15.DDT@ODA | Gold (Au) | DDT@ODA | Cationic | 0.01436098 | 0.006840787 | 3 | -6.121702 | 0.6872214 | 14.8928 | 1.239844 | 19.1 | 197 | 1.676804e-19 | 6.967708e-12 | 33.59889 | 12.03978 | 3 | 58.95167 | 0.08249579 | 2 | 25.35278 | 6.951416 | 16.65591 | 13.27201 | 3 | 33.85483 | 8.971064 | 2 | 17.19892 | 9.947634 | 28.99222 | 12.66505 | 3 | 26.11967 | 3.724567 | 2 | -2.872556 | 7.772006 | 28.99222 | 2.755008 | 3 | 87.3275 | 12.34255 | 2 | 58.33528 | 8.871261 | 0.2682222 | 0.08858162 | 3 | 0.3459167 | 0.01661701 | 2 | 0.07769444 | 0.05247505 | 25.83333 | 4.082075 | 3 | -5.455 | 1.39204 | 3 | -31.28833 | 2.490054 | 0.3099892 | 0.03071166 | 3 | 0.3673312 | 0.03013636 | 3 | 0.05734199 | 0.02484221 | 521.4333 | 0.2886751 | 3 | 0.4118482 | 0.1586402 | 3 | 257.8317 | 30.36832 | 2 | 10.71381 | 1.26191 | 2 | 0.03844087 | 0.009128701
G15.DDT@SA | Gold (Au) | DDT@SA | Anionic | 0.008949882 | 0.006128714 | 3 | -6.803916 | 0.9879309 | 14.8928 | 1.239844 | 19.1 | 197 | 1.676804e-19 | 6.967708e-12 | 82.40889 | 85.07119 | 3 | 59.93417 | 7.883062 | 2 | -22.47472 | 49.43117 | 27.07533 | 13.02706 | 3 | 33.04333 | 7.801745 | 2 | 5.968 | 9.327472 | 55.31222 | 4.919376 | 3 | 27.70417 | 3.937406 | 2 | -27.60806 | 3.977227 | 55.31222 | 60.62587 | 3 | 86.80917 | 16.22928 | 2 | 31.49694 | 36.83558 | 0.2485556 | 0.06023503 | 3 | 0.3669167 | 0.06140044 | 2 | 0.1183611 | 0.05562757 | -29.36667 | 4.365299 | 3 | -6.096667 | 1.643482 | 3 | 23.27 | 2.693007 | 0.3959072 | 0.108143 | 3 | 0.320779 | 0.02827113 | 3 | -0.07512817 | 0.06453468 | 534.1333 | 17.4268 | 3 | 0.5264433 | 0.3617507 | 3 | 249.1523 | 13.14929 | 2 | 10.35315 | 0.5463992 | 2 | 0.05084861 | 0.02026231
G15.DDT@SDS | Gold (Au) | DDT@SDS | Anionic | 0.004893026 | 0.001089087 | 3 | -7.675057 | 0.3211143 | 14.8928 | 1.239844 | 19.1 | 197 | 1.676804e-19 | 6.967708e-12 | 27.94333 | 2.96357 | 3 | 100.1275 | 35.14674 | 2 | 72.18417 | 24.91133 | 16.05089 | 9.00663 | 3 | 124.6092 | 109.4354 | 2 | 108.5583 | 77.55702 | 35.18889 | 7.986375 | 3 | 29.70417 | 3.482501 | 2 | -5.484722 | 5.227297 | 35.18889 | 8.016212 | 3 | 142.6308 | 3.814841 | 2 | 107.4419 | 5.356901 | 0.3015556 | 0.05354576 | 3 | 0.3701667 | 0.01343503 | 2 | 0.06861111 | 0.0323414 | -21.68333 | 1.950214 | 3 | -5.705 | 2.433947 | 3 | 15.97833 | 1.800688 | 0.4650108 | 0.1696803 | 3 | 0.3599061 | 0.06011306 | 3 | -0.1051048 | 0.103931 | 550.6 | 21.07582 | 3 | 0.4625499 | 0.3886524 | 3 | 208.3178 | 22.35352 | 2 | 8.656337 | 0.9288673 | 2 | 0.05343483 | 0.02623704
G15.DTNB | Gold (Au) | DTNB | Anionic | 0.01474679 | 0.01640397 | 2 | -6.083455 | 1.604819 | 14.8928 | 1.239844 | 19.1 | 197 | 1.676804e-19 | 6.967708e-12 | 23.57778 | 1.257446 | 3 | 60.27222 | 6.115205 | 3 | 36.69444 | 3.604484 | 22.67222 | 0.9474547 | 3 | 45.23889 | 11.89917 | 3 | 22.56667 | 6.891733 | 25.16 | 0.78 | 3 | 32.92844 | 11.72815 | 3 | 7.768444 | 6.786211 | 25.16 | 0.6679904 | 3 | 81.12889 | 9.295487 | 3 | 55.96889 | 5.380591 | 0.1078889 | 0.01923635 | 3 | 0.2475556 | 0.001503083 | 3 | 0.1396667 | 0.01113996 | -24.31667 | 3.831558 | 3 | -10.41667 | 0.5057997 | 3 | 13.9 | 2.231342 | 0.2412805 | 0.05983963 | 3 | 0.4138638 | 0.01807468 | 3 | 0.1725833 | 0.03609005 | 522.7333 | 0.2081666 | 3 | 5.882647 | 1.013205 | 2 | 271.1633 | 1.967196 | 2 | 11.26779 | 0.0817439 | 2 | 0.5220766 | 0.06363978
G15.F127 | Gold (Au) | F127 | Anionic | 0.0243331 | 0.01209948 | 3 | -5.360936 | 0.7173711 | 14.8928 | 1.239844 | 19.1 | 197 | 1.676804e-19 | 6.967708e-12 | 42.04778 | 21.99312 | 3 | 46.62667 | 3.733524 | 2 | 4.578889 | 12.96927 | 31.552 | 5.082794 | 3 | 56.99833 | 2.684649 | 2 | 25.44633 | 3.495035 | 36.46556 | 4.630897 | 3 | 38.13833 | 10.98608 | 2 | 1.672778 | 8.215559 | 36.46556 | 11.40268 | 3 | 72.78167 | 11.08979 | 2 | 36.31611 | 10.23876 | 0.2163333 | 0.03174902 | 3 | 0.1965 | 0.01484924 | 2 | -0.01983333 | 0.02112463 | -8.955 | 2.32905 | 3 | -6.633333 | 1.456849 | 3 | 2.321667 | 1.586073 | 0.1758092 | 0.07859377 | 3 | 0.2448666 | 0.007818516 | 3 | 0.06905743 | 0.04560011 | 519.3667 | 0.4725816 | 3 | 2.920598 | 1.048323 | 3 | 238.2519 | 10.09206 | 2 | 9.900202 | 0.4193604 | 2 | 0.2950039 | 0.06177034
G15.Gly-SH | Gold (Au) | Gly-SH | Anionic | 0.03179224 | 0.01157068 | 3 | -4.975181 | 0.5250639 | 14.8928 | 1.239844 | 19.1 | 197 | 1.676804e-19 | 6.967708e-12 | 77.02333 | 93.43555 | 3 | 55.38889 | 16.92029 | 3 | -21.63444 | 54.82243 | 26.46 | 9.145027 | 3 | 45.34222 | 5.365271 | 3 | 18.88222 | 6.121483 | 38.30222 | 1.494302 | 3 | 35.75133 | 1.63031 | 3 | -2.550889 | 1.276825 | 38.30222 | 24.20396 | 3 | 74.15778 | 28.02126 | 3 | 35.85556 | 21.37773 | 0.2111111 | 0.09153162 | 3 | 0.2362222 | 0.00510265 | 3 | 0.02511111 | 0.05292786 | -17.77 | 5.037182 | 3 | -5.676667 | 0.8852307 | 3 | 12.09333 | 2.952786 | 0.2617623 | 0.003828808 | 3 | 0.4029318 | 0.04380943 | 3 | 0.1411695 | 0.0253898 | 518.6 | 0.1 | 3 | 4.049013 | 0.22902 | 3 | 243.9545 | 10.74295 | 2 | 10.13716 | 0.4464071 | 2 | 0.3994227 | 0.01802291
G15.HDA | Gold (Au) | HDA | Cationic | 0.8291319 | 0.06233594 | 3 | -0.2703265 | 0.108465 | 14.8928 | 1.239844 | 19.1 | 197 | 1.676804e-19 | 6.967708e-12 | 28.04111 | 1.575797 | 3 | 54.89333 | 1.889527 | 3 | 26.85222 | 1.420499 | 22.69 | 1.937011 | 3 | 75.71444 | 52.61669 | 3 | 53.02444 | 30.39884 | 29.18222 | 2.086475 | 3 | 38.46 | 2.913042 | 3 | 9.277778 | 2.068751 | 29.18222 | 2.413435 | 3 | 81.67556 | 16.60862 | 3 | 52.49333 | 9.689703 | 0.1942222 | 0.01743028 | 3 | 0.2347778 | 0.009714441 | 3 | 0.04055556 | 0.01152078 | 11.20667 | 6.162153 | 3 | -7.726667 | 1.559947 | 3 | -18.93333 | 3.669949 | 0.2438391 | 0.009745442 | 3 | 0.2756423 | 0.01469416 | 3 | 0.03180317 | 0.01017991 | 521.7 | 0.2 | 3 | 1.645053 | 0.4709346 | 3 | 242.4781 | 1.237178 | 2 | 10.07581 | 0.05140909 | 2 | 0.1632675 | 0.02699126
G15.LA | Gold (Au) | LA | Anionic | 0.01601698 | 0.00782484 | 3 | -5.964254 | 0.7048056 | 14.8928 | 1.239844 | 19.1 | 197 | 1.676804e-19 | 6.967708e-12 | 22.45 | 3.672241 | 2 | 48.09 | 2.206173 | 2 | 25.64 | 3.029237 | 21.44167 | 1.9634 | 2 | 96.555 | 74.56441 | 2 | 75.11333 | 52.74328 | 39.75 | 0.3889087 | 2 | 40.22167 | 0.3983368 | 2 | 0.4716667 | 0.393651 | 39.75 | 24.93259 | 2 | 84.18833 | 43.0793 | 2 | 44.43833 | 35.1956 | 0.23 | 0.1286934 | 2 | 0.2011667 | 0.02522014 | 2 | -0.02883333 | 0.09273094 | -26.475 | 2.015254 | 2 | -8.9525 | 1.573313 | 2 | 17.5225 | 1.807839 | 0.2367816 | 0.07154829 | 3 | 0.3013096 | 0.006558216 | 3 | 0.06452802 | 0.0414816 | 519.1333 | 0.305505 | 3 | 6.442035 | 0.9715217 | 3 | 268.1168 | 2.341119 | 2 | 11.1412 | 0.09728172 | 2 | 0.5782176 | 0.05047185
G15.MAA | Gold (Au) | MAA | Anionic | 0.01415613 | 0.01379214 | 3 | -6.142429 | 1.405599 | 14.8928 | 1.239844 | 19.1 | 197 | 1.676804e-19 | 6.967708e-12 | 30.73556 | 15.47796 | 3 | 60.98889 | 10.36105 | 3 | 30.25333 | 10.75358 | 31.15222 | 17.74068 | 3 | 33.69556 | 17.49574 | 3 | 2.543333 | 14.38556 | 47.92111 | 1.847573 | 3 | 31.03444 | 17.44118 | 3 | -16.88667 | 10.12601 | 47.92111 | 23.30698 | 3 | 64.65444 | 19.57807 | 3 | 16.73333 | 17.57381 | 0.2727778 | 0.1915485 | 3 | 0.2384444 | 0.04483591 | 3 | -0.03433333 | 0.1135797 | -24.16667 | 3.315243 | 3 | -10.705 | 1.027582 | 3 | 13.46167 | 2.003893 | 0.2813338 | 0.09039178 | 3 | 0.4485869 | 0.1019104 | 2 | 0.1672532 | 0.08897426 | 518.4 | 0.3464102 | 3 | 5.615882 | 0.9469019 | 3 | 261.9904 | 1.517636 | 2 | 10.88662 | 0.06306312 | 2 | 0.5158517 | 0.05026149
G15.MBA | Gold (Au) | MBA | Anionic | 0.02398985 | 0.009131762 | 3 | -5.381432 | 0.5491635 | 14.8928 | 1.239844 | 19.1 | 197 | 1.676804e-19 | 6.967708e-12 | 29.86556 | 13.95065 | 3 | 67.69778 | 4.565097 | 3 | 37.83222 | 8.474684 | 32.12889 | 22.42422 | 3 | 25.70667 | 8.680008 | 3 | -6.422222 | 13.8827 | 55.64778 | 1.560047 | 3 | 20.53989 | 6.059901 | 3 | -35.10789 | 3.612762 | 55.64778 | 31.98577 | 3 | 84.29222 | 3.116796 | 3 | 28.64444 | 18.55446 | 0.3211111 | 0.1763098 | 3 | 0.2728889 | 0.009106367 | 3 | -0.04822222 | 0.1019282 | -26.65 | 5.042569 | 3 | -8.738333 | 0.7893088 | 3 | 17.91167 | 2.946778 | 0.2930441 | 0.08197247 | 3 | 0.5043046 | 0.01517015 | 3 | 0.2112606 | 0.04813045 | 520.6 | 0.6557439 | 3 | 4.360038 | 0.1690255 | 3 | 255.5572 | 0.1048186 | 2 | 10.6193 | 0.00435558 | 2 | 0.4105769 | 0.009190357
G15.MES | Gold (Au) | MES | Anionic | 0.1088703 | 0.1568209 | 3 | -3.199317 | 2.078112 | 14.8928 | 1.239844 | 19.1 | 197 | 1.676804e-19 | 6.967708e-12 | 49.22111 | 35.04749 | 3 | 61.86222 | 9.354216 | 3 | 12.64111 | 20.943 | 29.14556 | 14.60366 | 3 | 28.51144 | 9.26881 | 3 | -0.6341111 | 9.986287 | 72.49667 | 2.737627 | 3 | 21.05122 | 3.791114 | 3 | -51.44544 | 2.699824 | 72.49667 | 26.68624 | 3 | 83.74667 | 5.694453 | 3 | 11.25 | 15.75417 | 0.2971111 | 0.06187472 | 3 | 0.286 | 0.02161275 | 3 | -0.01111111 | 0.03783998 | -25.55 | 4.262335 | 3 | -10.21333 | 2.397923 | 3 | 15.33667 | 2.823564 | 0.2263239 | 0.1170215 | 3 | 0.4762907 | 0.02484824 | 3 | 0.2499669 | 0.06906873 | 518.3 | 0.2645751 | 3 | 4.038246 | 0.9485859 | 3 | 256.6686 | 8.920116 | 2 | 10.66548 | 0.3706621 | 2 | 0.3786276 | 0.05218561
G15.Met-SH | Gold (Au) | Met-SH | Anionic | 0.01641909 | 0.008199959 | 3 | -5.928482 | 0.7205053 | 14.8928 | 1.239844 | 19.1 | 197 | 1.676804e-19 | 6.967708e-12 | 23.18667 | 0.306159 | 3 | 52.42222 | 6.202123 | 3 | 29.23556 | 3.585157 | 21.04044 | 1.452778 | 3 | 50.898 | 37.01552 | 3 | 29.85756 | 21.38737 | 28.2 | 1.366052 | 3 | 26.56933 | 2.420062 | 3 | -1.630667 | 1.604452 | 28.2 | 6.315656 | 3 | 72.7 | 18.75346 | 3 | 44.5 | 11.42482 | 0.1668889 | 0.0311579 | 3 | 0.2153333 | 0.03293596 | 3 | 0.04844444 | 0.02617628 | -22.2 | 4.68615 | 3 | -7.198333 | 1.754069 | 3 | 15.00167 | 2.888873 | 0.2156558 | 0.06517173 | 3 | 0.28201 | 0.0101731 | 3 | 0.06635418 | 0.03808257 | 518 | 0.1 | 3 | 5.753801 | 0.6582391 | 3 | 260.3362 | 4.164614 | 2 | 10.81788 | 0.1730543 | 2 | 0.5318787 | 0.03564168
G15.MHA | Gold (Au) | MHA | Anionic | 0.01876594 | 0.01033744 | 3 | -5.73574 | 0.7947258 | 14.8928 | 1.239844 | 19.1 | 197 | 1.676804e-19 | 6.967708e-12 | 25.14778 | 1.482417 | 3 | 58.99111 | 2.402291 | 3 | 33.84333 | 1.629781 | 41.56889 | 33.69092 | 3 | 26.77111 | 13.75933 | 3 | -14.79778 | 21.01108 | 47.41556 | 1.465416 | 3 | 21.831 | 11.15152 | 3 | -25.58456 | 6.493683 | 47.41556 | 30.34131 | 3 | 71.19333 | 4.999181 | 3 | 23.77778 | 17.75375 | 0.2391111 | 0.04264366 | 3 | 0.2443333 | 0.004618802 | 3 | 0.005222222 | 0.02476432 | -24.38333 | 6.147018 | 3 | -8.918333 | 1.242179 | 3 | 15.465 | 3.62072 | 0.2783353 | 0.04725574 | 3 | 0.3892083 | 0.009465426 | 3 | 0.1108731 | 0.02782504 | 521.1667 | 0.8736895 | 3 | 5.002199 | 0.5882062 | 3 | 274.9362 | 38.59583 | 2 | 11.42456 | 1.603792 | 2 | 0.437846 | 0.05265545
G15.MHDA | Gold (Au) | MHDA | Anionic | 0.01822251 | 0.01108193 | 3 | -5.778135 | 0.8773679 | 14.8928 | 1.239844 | 19.1 | 197 | 1.676804e-19 | 6.967708e-12 | 23.12444 | 0.7350006 | 3 | 43.62 | 0.7405929 | 3 | 20.49556 | 0.6024128 | 23.10556 | 1.147966 | 3 | 36.92222 | 5.915996 | 3 | 13.81667 | 3.479312 | 23.94889 | 1.112606 | 3 | 32.34222 | 8.570457 | 3 | 8.393333 | 4.989677 | 23.94889 | 1.204456 | 3 | 47.81889 | 2.658572 | 3 | 23.87 | 1.685103 | 0.07577778 | 0.04167778 | 3 | 0.1545556 | 0.01751296 | 3 | 0.07877778 | 0.02610071 | -25.65 | 3.645888 | 3 | -8.646667 | 0.9240987 | 3 | 17.00333 | 2.171517 | 0.2420593 | 0.06593272 | 3 | 0.2941792 | 0.002723699 | 3 | 0.05211989 | 0.03809874 | 522.7667 | 0.2081666 | 3 | 4.523207 | 0.6187732 | 3 | 266.5181 | 7.117805 | 2 | 11.07476 | 0.2957698 | 2 | 0.4084247 | 0.03316718
G15.MPA | Gold (Au) | MPA | Anionic | 0.02375454 | 0.01438814 | 3 | -5.395653 | 0.8738411 | 14.8928 | 1.239844 | 19.1 | 197 | 1.676804e-19 | 6.967708e-12 | 25.73111 | 1.705222 | 3 | 55.65333 | 6.103508 | 3 | 29.92222 | 3.658806 | 20.29784 | 21.20552 | 3 | 17.17667 | 0.8167891 | 3 | -3.121178 | 12.25209 | 39.48889 | 8.422723 | 3 | 14.09844 | 0.3811614 | 3 | -25.39044 | 4.867838 | 39.48889 | 8.03942 | 3 | 70.01556 | 6.811854 | 3 | 30.52667 | 6.083684 | 0.2841111 | 0.05246092 | 3 | 0.2891111 | 0.008368813 | 3 | 0.005 | 0.0306713 | -27.51667 | 3.8969 | 3 | -10.96167 | 4.007856 | 3 | 16.555 | 3.227421 | 0.3036436 | 0.06913193 | 3 | 0.4511417 | 0.01310021 | 3 | 0.1474981 | 0.04062364 | 518.6667 | 1.28582 | 3 | 5.024857 | 0.7923193 | 3 | 261.3919 | 6.831886 | 2 | 10.86175 | 0.2838888 | 2 | 0.4626196 | 0.04297438
G15.mPEG1K-SH | Gold (Au) | mPEG1K-SH | Neutral | 0.0005778503 | 0.001000866 | 3 | -10.75702 | 2.498821 | 14.8928 | 1.239844 | 19.1 | 197 | 1.676804e-19 | 6.967708e-12 | 26.27333 | 0.9543119 | 3 | 29.68111 | 4.282155 | 3 | 3.407778 | 2.532953 | 25.77889 | 0.254653 | 3 | 26.52111 | 0.6514627 | 3 | 0.7422222 | 0.4038365 | 29.82444 | 0.2387312 | 3 | 25.06222 | 0.9180253 | 3 | -4.762222 | 0.5476504 | 29.82444 | 2.093422 | 3 | 31.06 | 4.871632 | 3 | 1.235556 | 3.061329 | 0.1088889 | 0.04224312 | 3 | 0.1517778 | 0.08214508 | 3 | 0.04288889 | 0.05333009 | -7.56 | 4.110328 | 3 | -6.628333 | 4.934203 | 3 | 0.9316667 | 3.707702 | 0.2815576 | 0.0305653 | 3 | 0.303361 | 0.04768258 | 3 | 0.0218034 | 0.03269998 | 523.5 | 0.5 | 3 | 0.08018874 | 0.1024855 | 3 | 239.0563 | 1.344005 | 2 | 9.93363 | 0.05584812 | 2 | 0.008072451 | 0.005956622
G15.mPEG20K-SH (LD) | Gold (Au) | mPEG20K-SH (LD) | Neutral | 0.001304221 | 0.001844448 | 2 | -9.582595 | 2.040279 | 14.8928 | 1.239844 | 19.1 | 197 | 1.676804e-19 | 6.967708e-12 | 46.00778 | 4.889218 | 3 | 52.02 | 3.886392 | 3 | 6.012222 | 3.605944 | 27.12256 | 18.31802 | 3 | 44.482 | 4.847819 | 3 | 17.35944 | 10.94001 | 52.29667 | 18.59218 | 3 | 41.05511 | 4.209113 | 3 | -11.24156 | 11.00584 | 52.29667 | 5.90204 | 3 | 58.18778 | 4.527786 | 3 | 5.891111 | 4.294761 | 0.2164444 | 0.02653579 | 3 | 0.1936667 | 0.01516941 | 3 | -0.02277778 | 0.01764709 | -2.473333 | 4.580978 | 3 | -5.993333 | 6.06796 | 3 | -3.52 | 4.38959 | 0.2320449 | 0.01022928 | 3 | 0.2939938 | 0.06093846 | 3 | 0.06194894 | 0.03567508 | 518.9 | 0.3464102 | 3 | 2.034585 | 0.4861979 | 3 | 225.663 | 17.03722 | 2 | 9.377091 | 0.7079563 | 2 | 0.216974 | 0.03209824
G15.mPEG2K-SH | Gold (Au) | mPEG2K-SH | Neutral | 0.004311644 | 0.007467987 | 3 | -7.857546 | 2.498821 | 14.8928 | 1.239844 | 19.1 | 197 | 1.676804e-19 | 6.967708e-12 | 31.19556 | 0.6601711 | 3 | 33.04556 | 1.665347 | 3 | 1.85 | 1.03428 | 31.84333 | 0.6619752 | 3 | 53.41 | 18.99433 | 3 | 21.56667 | 10.97304 | 33.38 | 0.6989383 | 3 | 30.47667 | 0.136504 | 3 | -2.903333 | 0.4111562 | 33.38 | 0.6013965 | 3 | 57.18 | 21.11971 | 3 | 23.8 | 12.19841 | 0.1057778 | 0.02286757 | 3 | 0.1582222 | 0.06357614 | 3 | 0.05244444 | 0.03900791 | -6.296667 | 2.514082 | 3 | -2.753333 | 2.769758 | 3 | 3.543333 | 2.159642 | 0.281378 | 0.01090682 | 3 | 0.301883 | 0.0431212 | 3 | 0.02050503 | 0.02568006 | 522.1667 | 0.2516611 | 3 | 0.01346721 | 0.09625543 | 3 | 255.4518 | 7.199282 | 2 | 10.61492 | 0.2991554 | 2 | 0.001268706 | 0.005235438
G15.mPEG5K-SH | Gold (Au) | mPEG5K-SH | Neutral | 0.001226306 | 0.002124025 | 3 | -9.671465 | 2.498821 | 14.8928 | 1.239844 | 19.1 | 197 | 1.676804e-19 | 6.967708e-12 | 48.39444 | 0.2811155 | 3 | 48.76 | 1.36737 | 3 | 0.3655556 | 0.8059623 | 48.25333 | 1.976194 | 3 | 46.38444 | 0.8933665 | 3 | -1.868889 | 1.252125 | 54.20667 | 1.143855 | 3 | 44.05222 | 1.263568 | 3 | -10.15444 | 0.9840405 | 54.20667 | 3.788427 | 3 | 51.09111 | 2.288525 | 3 | -3.115556 | 2.555356 | 0.1063333 | 0.006887993 | 3 | 0.1338889 | 0.03950293 | 3 | 0.02755556 | 0.02315114 | -9.706667 | 6.147813 | 3 | -2.935 | 0.933381 | 2 | 6.771667 | 3.610282 | 0.2679111 | 0.01778963 | 3 | 0.2727953 | 0.008071803 | 3 | 0.004884221 | 0.01127866 | 520.9667 | 0.2516611 | 3 | 0.04887619 | 0.1362543 | 3 | 239.5755 | 19.37882 | 2 | 9.955204 | 0.805258 | 2 | 0.004909612 | 0.007907029
G15.mPEG5K(NH2)-SH | Gold (Au) | mPEG5K(NH2)-SH | Neutral | 0.003603218 | 0.00603606 | 3 | -8.116498 | 2.416782 | 14.8928 | 1.239844 | 19.1 | 197 | 1.676804e-19 | 6.967708e-12 | 39.23667 | 1.675533 | 3 | 39.99111 | 2.286641 | 3 | 0.7544444 | 1.636677 | 38.68 | 2.176743 | 3 | 39.88444 | 1.690882 | 3 | 1.204444 | 1.591361 | 42.27556 | 3.267188 | 3 | 37.82 | 1.857995 | 3 | -4.455556 | 2.169997 | 42.27556 | 0.8510538 | 3 | 42.65333 | 1.815721 | 3 | 0.3777778 | 1.157747 | 0.1217778 | 0.01835857 | 3 | 0.1463333 | 0.01793817 | 3 | 0.02455556 | 0.01481907 | -12.31 | 12.05469 | 3 | -8.9875 | 7.817376 | 3 | 3.3225 | 8.295118 | 0.2666298 | 0.04192021 | 3 | 0.277503 | 0.06306575 | 3 | 0.01087319 | 0.04372106 | 519.7333 | 0.1154701 | 3 | 0.6397263 | 0.1201127 | 3 | 239.634 | 5.259382 | 2 | 9.957631 | 0.2185458 | 2 | 0.06424483 | 0.007035223
G15.MSA | Gold (Au) | MSA | Anionic | 0.01453376 | 0.00725935 | 3 | -6.104448 | 0.7205998 | 14.8928 | 1.239844 | 19.1 | 197 | 1.676804e-19 | 6.967708e-12 | 34.33444 | 21.21891 | 3 | 52.00333 | 5.258268 | 3 | 17.66889 | 12.6213 | 19.28556 | 3.702333 | 3 | 22.57533 | 10.9116 | 3 | 3.289778 | 6.652578 | 49.98333 | 4.803337 | 3 | 19.23256 | 9.239786 | 3 | -30.75078 | 6.012368 | 49.98333 | 46.2833 | 3 | 67.07111 | 9.486535 | 3 | 17.08778 | 27.27721 | 0.203 | 0.2266615 | 3 | 0.2876667 | 0.01322876 | 3 | 0.08466667 | 0.1310858 | -24.91667 | 11.00061 | 3 | -14.23833 | 9.190259 | 3 | 10.67833 | 8.275953 | 0.2555772 | 0.07499577 | 3 | 0.4242253 | 0.02359084 | 3 | 0.1686481 | 0.0453905 | 518.0333 | 0.8736895 | 3 | 4.016799 | 1.214535 | 3 | 265.5096 | 8.544136 | 2 | 11.03285 | 0.3550388 | 2 | 0.3640762 | 0.06409437
G15.MUA | Gold (Au) | MUA | Anionic | 0.03474847 | 0.01319866 | 3 | -4.846907 | 0.547985 | 14.8928 | 1.239844 | 19.1 | 197 | 1.676804e-19 | 6.967708e-12 | 22.62667 | 1.063689 | 3 | 45.52093 | 2.940737 | 3 | 22.89426 | 1.805488 | 21.03804 | 0.7461723 | 3 | 44.9623 | 3.05437 | 3 | 23.92426 | 1.8153 | 22.3977 | 0.5121921 | 3 | 39.05096 | 2.639186 | 3 | 16.65326 | 1.552164 | 22.3977 | 1.418273 | 3 | 51.10333 | 5.924787 | 3 | 28.70563 | 3.517319 | 0.09225926 | 0.03877831 | 3 | 0.1655185 | 0.02516227 | 3 | 0.07325926 | 0.02668893 | -21.12778 | 1.839787 | 3 | -8.349722 | 2.314292 | 3 | 12.77806 | 1.706923 | 0.2356565 | 0.07113415 | 3 | 0.3015749 | 0.005933541 | 3 | 0.06591841 | 0.04121195 | 521.7111 | 0.4167778 | 3 | 4.912803 | 0.6999888 | 9 | 266.1131 | 7.690624 | 2 | 11.05793 | 0.3195724 | 2 | 0.4442786 | 0.02297096
G15.MUEG4 | Gold (Au) | MUEG4 | Neutral | 0.007432661 | 0.003940774 | 3 | -7.071905 | 0.7649125 | 14.8928 | 1.239844 | 19.1 | 197 | 1.676804e-19 | 6.967708e-12 | 146.5886 | 119.3075 | 3 | 226.5122 | 110.4483 | 3 | 79.92361 | 93.86712 | 45.87972 | 18.6231 | 3 | 34.46861 | 5.499023 | 3 | -11.41111 | 11.211 | 145.7506 | 2.964135 | 3 | 22.99806 | 0.9111799 | 3 | -122.7525 | 1.790377 | 145.7506 | 71.49125 | 3 | 168.9306 | 40.64032 | 3 | 23.18 | 47.47854 | 0.3708333 | 0.06416667 | 3 | 0.4385278 | 0.05630401 | 3 | 0.06769444 | 0.04928658 | -2.836175 | 1.996817 | 3 | -5.007083 | 1.031083 | 3 | -2.170908 | 1.297486 | 0.3521009 | 0.05497775 | 2 | 0.3478844 | 0.008251561 | 2 | -0.004216528 | 0.03931056 | 526.1333 | 2.023199 | 3 | 0.5677886 | 0.4365122 | 7 | 222.0457 | 45.35067 | 2 | 9.226779 | 1.884479 | 2 | 0.06153703 | 0.01996797
G15.MUTA | Gold (Au) | MUTA | Cationic | 1.081285 | 0.4026181 | 3 | 0.1127472 | 0.5371896 | 14.8928 | 1.239844 | 19.1 | 197 | 1.676804e-19 | 6.967708e-12 | 27.18204 | 6.153017 | 3 | 127.3389 | 11.98409 | 3 | 100.1569 | 7.777704 | 22.96656 | 1.282417 | 3 | 145.0107 | 42.3448 | 3 | 122.0442 | 24.45899 | 30.9237 | 0.18548 | 3 | 97.42444 | 8.613104 | 3 | 66.50074 | 4.973931 | 30.9237 | 12.4637 | 3 | 139.7493 | 13.21681 | 3 | 108.8256 | 10.48853 | 0.1561111 | 0.09767539 | 3 | 0.1732407 | 0.005501496 | 3 | 0.01712963 | 0.05648229 | 18.16667 | 1.533243 | 3 | -8.065833 | 1.464813 | 3 | -26.2325 | 1.22427 | 0.2495009 | 0.05884346 | 3 | 0.419193 | 0.0166863 | 3 | 0.1696921 | 0.03531282 | 521.8389 | 0.2605194 | 3 | 1.70019 | 0.7219801 | 9 | 263.6903 | 33.96748 | 2 | 10.95726 | 1.411468 | 2 | 0.1551657 | 0.02611806
G15.nPEG5K-SH | Gold (Au) | nPEG5K-SH | Neutral | 0.0004904682 | 0.0008495159 | 3 | -10.99355 | 2.498821 | 14.8928 | 1.239844 | 19.1 | 197 | 1.676804e-19 | 6.967708e-12 | 48.24333 | 0.7061869 | 3 | 47.07 | 2.095872 | 3 | -1.173333 | 1.276894 | 51.56333 | 8.826885 | 3 | 114.34 | 117.7179 | 3 | 62.77667 | 68.15528 | 54.00333 | 0.9369691 | 3 | 42.05667 | 2.567141 | 3 | -11.94667 | 1.577775 | 54.00333 | 3.07645 | 3 | 69.38667 | 32.48019 | 3 | 15.38333 | 18.83638 | 0.1275556 | 0.01936874 | 3 | 0.1245556 | 0.02011725 | 3 | -0.003 | 0.01612298 | 7.165 | 8.475829 | 3 | -3.772567 | 3.370636 | 3 | -10.93757 | 5.266272 | 0.2449724 | 0.016368 | 3 | 0.2910841 | 0.04863841 | 3 | 0.04611174 | 0.02962885 | 520.5333 | 0.3785939 | 3 | 0.1528107 | 0.02792884 | 3 | 234.8449 | 0.3315508 | 2 | 9.758631 | 0.0137771 | 2 | 0.01565903 | 0.001652429
G15.nPEG5K-SH (LD) | Gold (Au) | nPEG5K-SH (LD) | Neutral | 0.01490286 | 0.02581251 | 3 | -6.068267 | 2.498821 | 14.8928 | 1.239844 | 19.1 | 197 | 1.676804e-19 | 6.967708e-12 | 28.08556 | 1.126057 | 3 | 51.18333 | 25.20425 | 3 | 23.09778 | 14.5662 | 28.55667 | 1.251777 | 3 | 33.76889 | 3.899404 | 3 | 5.212222 | 2.36448 | 31.55444 | 1.656074 | 3 | 31.50222 | 4.897438 | 3 | -0.05222222 | 2.984822 | 31.55444 | 0.7393866 | 3 | 40.08333 | 2.799252 | 3 | 8.528889 | 1.671576 | 0.1678889 | 0.03591709 | 3 | 0.1628889 | 0.008494007 | 3 | -0.005 | 0.02130872 | -9.345 | 1.637162 | 3 | -5.0435 | 4.41911 | 3 | 4.3015 | 2.720835 | 0.2131756 | 0.01300461 | 3 | 0.2694491 | 0.05225397 | 3 | 0.05627343 | 0.03108911 | 519.0667 | 0.4163332 | 3 | 1.95067 | 0.6197974 | 3 | 216.9577 | 4.726047 | 2 | 9.015354 | 0.1963838 | 2 | 0.216372 | 0.03983198
G15.NT@DCA | Gold (Au) | NT@DCA | Anionic | 0.002597003 | 0.0008479622 | 3 | -8.588936 | 0.4710625 | 14.8928 | 1.239844 | 19.1 | 197 | 1.676804e-19 | 6.967708e-12 | 183.16 | 265.5957 | 3 | 43.76667 | 1.998755 | 2 | -139.3933 | 153.3482 | 299.3333 | 458.4595 | 3 | 31.3925 | 2.424198 | 2 | -267.9408 | 264.6973 | 281.8456 | 104.0645 | 3 | 27.01 | 3.049987 | 2 | -254.8356 | 60.12038 | 281.8456 | 387.1394 | 3 | 74.93333 | 0.4336922 | 2 | -206.9122 | 223.5153 | 0.3135556 | 0.2760518 | 3 | 0.3395 | 0.003064129 | 2 | 0.02594444 | 0.1593933 | -4.783333 | 4.477746 | 3 | -7.945833 | 3.135562 | 3 | -3.1625 | 3.15605 | 0.7696727 | 0.00841519 | 2 | 0.3548446 | 0.01102649 | 3 | -0.4148281 | 0.008714101 | 544.1 | 12.16224 | 2 | 0.5959342 | 0.3473543 | 3 | 192.6863 | 98.10315 | 2 | 8.006792 | 4.07653 | 2 | 0.07442858 | 0.03667871
G15.NT@F127 | Gold (Au) | NT@F127 | Neutral | 0.01162767 | 0.008489614 | 3 | -6.426294 | 1.053343 | 14.8928 | 1.239844 | 19.1 | 197 | 1.676804e-19 | 6.967708e-12 | 34.95778 | 2.243564 | 3 | 44.74583 | 12.66075 | 2 | 9.788056 | 9.045724 | 96.52889 | 111.1757 | 3 | 29.92917 | 1.71002 | 2 | -66.59972 | 64.1987 | 65.68889 | 1.243843 | 3 | 25.79667 | 0.7023927 | 2 | -39.89222 | 0.873151 | 65.68889 | 52.03993 | 3 | 64.32667 | 21.26977 | 2 | -1.362222 | 33.5994 | 0.1883889 | 0.05325054 | 3 | 0.2986667 | 0.06741085 | 2 | 0.1102778 | 0.05672141 | -3.07 | 1.078205 | 3 | -5.351667 | 0.7947536 | 3 | -2.281667 | 0.7733387 | 0.3220987 | 0.02023556 | 3 | 0.3509568 | 0.01396558 | 3 | 0.02885808 | 0.01419525 | 524.9333 | 0.4163332 | 3 | 0.3330429 | 0.2387315 | 3 | 230.5174 | 26.38495 | 2 | 9.578805 | 1.096387 | 2 | 0.03476873 | 0.01466182
G15.NT@PSMA-AAP | Gold (Au) | NT@PSMA-AAP | Anionic | 0.0133849 | 0.003720752 | 3 | -6.22325 | 0.4010424 | 14.8928 | 1.239844 | 19.1 | 197 | 1.676804e-19 | 6.967708e-12 | 23.89556 | 0.7954407 | 3 | 41.64444 | 1.642012 | 3 | 17.74889 | 1.053396 | 23.23444 | 0.4168178 | 3 | 41.60556 | 2.21501 | 3 | 18.37111 | 1.301282 | 25.20889 | 0.5979699 | 3 | 39.83889 | 2.212355 | 3 | 14.63 | 1.323138 | 25.20889 | 0.6735753 | 3 | 43.85444 | 2.250754 | 3 | 18.64556 | 1.356416 | 0.1134444 | 0.008668803 | 3 | 0.1293333 | 0.006027714 | 3 | 0.01588889 | 0.006095941 | -20.225 | 2.170397 | 3 | -7.806667 | 4.160518 | 3 | 12.41833 | 2.709276 | 0.2986305 | 0.005388581 | 3 | 0.31352 | 0.002216718 | 3 | 0.01488943 | 0.003364057 | 527.1 | 0.5567764 | 3 | 4.790735 | 0.6421339 | 3 | 239.3811 | 16.63181 | 2 | 9.947125 | 0.6911101 | 2 | 0.4816201 | 0.04414706
G15.NT@PSMA-EA | Gold (Au) | NT@PSMA-EA | Anionic | 0.01390539 | 0.004420716 | 3 | -6.168212 | 0.4586527 | 14.8928 | 1.239844 | 19.1 | 197 | 1.676804e-19 | 6.967708e-12 | 24.18556 | 0.7776913 | 3 | 41.88222 | 0.9509897 | 3 | 17.69667 | 0.7092684 | 22.04444 | 0.8996563 | 3 | 39.15333 | 1.272286 | 3 | 17.10889 | 0.8996467 | 25.93667 | 2.829401 | 3 | 35.74778 | 2.373699 | 3 | 9.811111 | 2.132288 | 25.93667 | 2.044459 | 3 | 45.79889 | 2.131683 | 3 | 19.86222 | 1.705274 | 0.1284444 | 0.02413926 | 3 | 0.1184444 | 0.01783359 | 3 | -0.01 | 0.01732763 | -21.31667 | 4.83589 | 3 | -5.258333 | 0.2282725 | 3 | 16.05833 | 2.795111 | 0.3032235 | 0.007874887 | 3 | 0.3158178 | 0.004101746 | 3 | 0.01259429 | 0.005126343 | 527.1333 | 0.5507571 | 3 | 6.209046 | 3.044301 | 3 | 249.6827 | 6.476144 | 2 | 10.37519 | 0.2691065 | 2 | 0.5984512 | 0.169762
G15.NT@PSMA-EDA | Gold (Au) | NT@PSMA-EDA | Anionic | 0.02363009 | 0.01521096 | 3 | -5.403231 | 0.9286794 | 14.8928 | 1.239844 | 19.1 | 197 | 1.676804e-19 | 6.967708e-12 | 252.8833 | 268.822 | 3 | 61.79222 | 12.13757 | 3 | -191.0911 | 155.3626 | 379.6333 | 370.5141 | 3 | 181.7633 | 192.7936 | 3 | -197.87 | 241.1431 | 321.4089 | 118.084 | 3 | 32.60622 | 8.913387 | 3 | -288.8027 | 68.36977 | 321.4089 | 335.7258 | 3 | 87.24 | 6.934401 | 3 | -234.1689 | 193.8727 | 0.3010556 | 0.1409015 | 3 | 0.1838889 | 0.02187168 | 3 | -0.1171667 | 0.08232375 | -18.3 | 1.685972 | 3 | -7.573333 | 0.3805369 | 3 | 10.72667 | 0.9978825 | 0.4977789 | 0.04807505 | 3 | 0.3634059 | 0.02545663 | 3 | -0.134373 | 0.03140727 | 553.1667 | 8.87149 | 3 | 3.302249 | 0.7812263 | 2 | 237.6239 | 14.16829 | 2 | 9.874108 | 0.5887422 | 2 | 0.3344352 | 0.05769486
G15.NT@PSMA-Urea | Gold (Au) | NT@PSMA-Urea | Anionic | 0.01216921 | 0.004521973 | 3 | -6.360621 | 0.5360931 | 14.8928 | 1.239844 | 19.1 | 197 | 1.676804e-19 | 6.967708e-12 | 24.07222 | 0.6214529 | 3 | 41.93556 | 1.678588 | 3 | 17.86333 | 1.033419 | 23.53667 | 1.081609 | 3 | 41.74 | 2.769599 | 3 | 18.20333 | 1.71664 | 25.95 | 1.318876 | 3 | 39.65667 | 2.933612 | 3 | 13.70667 | 1.857015 | 25.95 | 0.7545492 | 3 | 44.52444 | 2.501689 | 3 | 18.57444 | 1.508619 | 0.118 | 0.01657642 | 3 | 0.1318889 | 0.02056516 | 3 | 0.01388889 | 0.01525018 | -13.97833 | 8.887767 | 3 | -8.595 | 2.252315 | 3 | 5.383333 | 5.29356 | 0.3041252 | 0.004978968 | 3 | 0.3107635 | 0.003699251 | 3 | 0.006638306 | 0.003581181 | 527.1333 | 0.5131601 | 3 | 4.498746 | 1.097896 | 3 | 238.4607 | 12.85857 | 2 | 9.908878 | 0.5343187 | 2 | 0.4540116 | 0.0662709
G15.NT@PVA | Gold (Au) | NT@PVA | Neutral | 0.01793857 | 0.01042489 | 3 | -5.800791 | 0.8384133 | 14.8928 | 1.239844 | 19.1 | 197 | 1.676804e-19 | 6.967708e-12 | 42.395 | 1.210875 | 3 | 64.65167 | 28.4799 | 2 | 22.25667 | 20.15046 | 39.15778 | 4.672283 | 3 | 135.2375 | 145.0076 | 2 | 96.07972 | 102.5713 | 43.53 | 6.318639 | 3 | 34.055 | 8.586633 | 2 | -9.475 | 7.083328 | 43.53 | 3.996403 | 3 | 79.065 | 28.36205 | 2 | 35.535 | 20.18729 | 0.1533333 | 0.02136196 | 3 | 0.2523333 | 0.06505382 | 2 | 0.099 | 0.04762469 | -2.023167 | 0.3774488 | 3 | -3.891333 | 2.532149 | 3 | -1.868167 | 1.47809 | 0.3224213 | 0.005514201 | 3 | 0.3973011 | 0.0353936 | 3 | 0.07487975 | 0.02068101 | 526.9 | 0.5567764 | 3 | 0.2720382 | 0.3418931 | 3 | 224.7284 | 23.17016 | 2 | 9.338253 | 0.9628013 | 2 | 0.02913159 | 0.02124443
G15.ODA | Gold (Au) | ODA | Cationic | 0.1470939 | 0.1012795 | 3 | -2.765191 | 0.993348 | 14.8928 | 1.239844 | 19.1 | 197 | 1.676804e-19 | 6.967708e-12 | 23.12378 | 3.401198 | 3 | 41.775 | 12.00432 | 2 | 18.65122 | 8.712511 | 6.454978 | 8.891553 | 3 | 13.08625 | 12.61608 | 2 | 6.631272 | 10.29252 | 31.09667 | 7.737766 | 3 | 10.63125 | 9.680645 | 2 | -20.46542 | 8.174052 | 31.09667 | 2.115989 | 3 | 69.4275 | 29.32254 | 2 | 38.33083 | 20.77013 | 0.4193333 | 0.1370122 | 3 | 0.42125 | 0.1009984 | 2 | 0.001916667 | 0.1065729 | 18.85 | 5.290794 | 3 | -11.75167 | 4.549479 | 3 | -30.60167 | 4.028658 | 0.3141766 | 0.05932535 | 2 | 0.3336332 | 0.06046091 | 2 | 0.01945658 | 0.05989582 | 522.3667 | 0.2886751 | 3 | 1.591825 | 0.5853361 | 3 | 252.0687 | 34.57477 | 2 | 10.47434 | 1.436703 | 2 | 0.1519738 | 0.03547153
G15.PAH-SH | Gold (Au) | PAH-SH | Cationic | 0.5069647 | 0.05910715 | 3 | -0.9800428 | 0.1682042 | 14.8928 | 1.239844 | 19.1 | 197 | 1.676804e-19 | 6.967708e-12 | 24.78333 | 1.738543 | 3 | 68.07 | 10.87913 | 3 | 43.28667 | 6.360763 | 1.021122 | 0.2471101 | 3 | 347.8389 | 468.6581 | 3 | 346.8178 | 270.5799 | 69.07556 | 0.2217025 | 3 | 31.91444 | 13.33365 | 3 | -37.16111 | 7.699249 | 69.07556 | 34.36307 | 3 | 121.8956 | 31.24622 | 3 | 52.82 | 26.81508 | 0.4098889 | 0.03455484 | 3 | 0.3101111 | 0.01453094 | 3 | -0.09977778 | 0.02164244 | 12.185 | 3.54054 | 3 | -6.483333 | 2.91153 | 3 | -18.66833 | 2.646534 | 0.2909916 | 0.01683165 | 3 | 0.3956621 | 0.007285224 | 3 | 0.1046705 | 0.01058897 | 518 | 0.1732051 | 3 | 3.580327 | 0.7400319 | 3 | 242.4781 | 1.237178 | 2 | 10.07581 | 0.05140909 | 2 | 0.3553387 | 0.04242365
G15.PEG3K(NH2)-SH | Gold (Au) | PEG3K(NH2)-SH | Neutral | 0.001640836 | 0.002754974 | 3 | -9.251353 | 2.422294 | 14.8928 | 1.239844 | 19.1 | 197 | 1.676804e-19 | 6.967708e-12 | 34.15889 | 0.3313999 | 3 | 34.76778 | 0.8968236 | 3 | 0.6088889 | 0.552002 | 34.69333 | 0.6355138 | 3 | 34.82333 | 0.9308121 | 3 | 0.13 | 0.6507147 | 36.94667 | 0.8485434 | 3 | 32.83667 | 0.4578573 | 3 | -4.11 | 0.5566744 | 36.94667 | 0.3522468 | 3 | 38.28333 | 3.460897 | 3 | 1.336667 | 2.008473 | 0.1174444 | 0.02309962 | 3 | 0.1346667 | 0.02350177 | 3 | 0.01722222 | 0.01902565 | -7.851333 | 3.075957 | 3 | -1.730833 | 0.3782388 | 3 | 6.1205 | 1.789281 | 0.2289832 | 0.009862802 | 3 | 0.2696329 | 0.05138971 | 3 | 0.04064962 | 0.03021135 | 520.7 | 0.1 | 3 | 0.4357042 | 0.4711657 | 3 | 255.1103 | 19.10179 | 2 | 10.60073 | 0.7937462 | 2 | 0.04110135 | 0.02575333
G15.PEI-SH | Gold (Au) | PEI-SH | Cationic | 0.4083364 | 0.02419363 | 3 | -1.29217 | 0.08547861 | 14.8928 | 1.239844 | 19.1 | 197 | 1.676804e-19 | 6.967708e-12 | 28.94222 | 1.498267 | 3 | 52.45889 | 3.850013 | 3 | 23.51667 | 2.385191 | 25.24778 | 2.623582 | 3 | 78.53 | 62.80035 | 3 | 53.28222 | 36.28943 | 31.49111 | 3.101141 | 3 | 37.65333 | 3.216273 | 3 | 6.162222 | 2.579502 | 31.49111 | 1.953727 | 3 | 68.15444 | 23.6505 | 3 | 36.66333 | 13.70113 | 0.171 | 0.0283784 | 3 | 0.1763333 | 0.00781025 | 3 | 0.005333333 | 0.01699346 | 15.26667 | 2.739678 | 3 | -7.043333 | 1.30901 | 3 | -22.31 | 1.75303 | 0.2539047 | 0.0137068 | 3 | 0.2528718 | 0.008229315 | 3 | -0.001032949 | 0.009230348 | 521.0333 | 0.05773503 | 3 | 5.330509 | 0.500715 | 3 | 239.859 | 9.893644 | 2 | 9.966981 | 0.4111156 | 2 | 0.5348168 | 0.03293306
G15.Phe | Gold (Au) | Phe | Anionic | 0.02531767 | 0.01467145 | 3 | -5.303712 | 0.836034 | 14.8928 | 1.239844 | 19.1 | 197 | 1.676804e-19 | 6.967708e-12 | 20.05111 | 2.863095 | 3 | 58.52556 | 3.602922 | 3 | 38.47444 | 2.656963 | 4.337944 | 0.8154475 | 3 | 123.7289 | 71.98886 | 3 | 119.3909 | 41.56546 | 31.64333 | 0.8459433 | 3 | 38.71556 | 7.141376 | 3 | 7.072222 | 4.151902 | 31.64333 | 10.10694 | 3 | 114.9456 | 23.30393 | 3 | 83.30222 | 14.66542 | 0.3403333 | 0.07110868 | 3 | 0.2673333 | 0.031168 | 3 | -0.073 | 0.04482517 | -28.93333 | 5.727201 | 3 | -7.907667 | 2.11189 | 3 | 21.02567 | 3.524245 | 0.272687 | 0.01427541 | 3 | 0.303443 | 0.02862848 | 3 | 0.03075599 | 0.01846959 | 517.7 | 0.2645751 | 3 | 5.060239 | 0.5067136 | 3 | 271.5172 | 0.04811945 | 2 | 11.28249 | 0.001999532 | 2 | 0.4485037 | 0.02592973
G15.Phe-SH | Gold (Au) | Phe-SH | Anionic | 0.01296793 | 0.008068627 | 3 | -6.268908 | 0.8976427 | 14.8928 | 1.239844 | 19.1 | 197 | 1.676804e-19 | 6.967708e-12 | 22.74 | 0.9055631 | 3 | 41.92778 | 0.834002 | 3 | 19.18778 | 0.7107751 | 32.56222 | 20.73362 | 3 | 114.8506 | 130.6858 | 3 | 82.28833 | 76.39516 | 40.11444 | 1.407051 | 3 | 37.84056 | 2.819696 | 3 | -2.273889 | 1.819384 | 40.11444 | 30.03186 | 3 | 64.81 | 32.8165 | 3 | 24.69556 | 25.68291 | 0.1715556 | 0.04120455 | 3 | 0.1403889 | 0.03174741 | 3 | -0.03116667 | 0.03003172 | -16.93833 | 4.042451 | 3 | -10.42333 | 6.487914 | 3 | 6.515 | 4.413405 | 0.2593317 | 0.009999098 | 3 | 0.2955869 | 0.03668478 | 3 | 0.03625515 | 0.02195264 | 519.5333 | 0.05773503 | 3 | 5.59287 | 0.7669838 | 3 | 248.306 | 11.9524 | 2 | 10.31798 | 0.4966642 | 2 | 0.5420507 | 0.04671486
G15.PLL-SH | Gold (Au) | PLL-SH | Cationic | 0.5120065 | 0.04921087 | 3 | -0.9657659 | 0.1386628 | 14.8928 | 1.239844 | 19.1 | 197 | 1.676804e-19 | 6.967708e-12 | 56.53833 | 17.46532 | 3 | 72.30278 | 1.969896 | 3 | 15.76444 | 10.14754 | 38.81389 | 7.247398 | 3 | 52.90167 | 7.284405 | 3 | 14.08778 | 5.932603 | 61.13944 | 6.122764 | 3 | 46.12 | 8.179956 | 3 | -15.01944 | 5.89915 | 61.13944 | 16.86646 | 3 | 83.14278 | 7.300721 | 3 | 22.00333 | 10.61097 | 0.2281667 | 0.07021218 | 3 | 0.2012778 | 0.061006 | 3 | -0.02688889 | 0.05370128 | 19.00833 | 3.912826 | 3 | -5.643333 | 0.4417107 | 3 | -24.65167 | 2.27342 | 0.2837107 | 0.0019201 | 3 | 0.2746854 | 0.0117736 | 3 | -0.009025275 | 0.006887293 | 524.0333 | 1.096966 | 3 | 5.361315 | 1.138356 | 4 | 235.179 | 6.611975 | 2 | 9.772511 | 0.2747507 | 2 | 0.5486118 | 0.05925511
G15.PVA | Gold (Au) | PVA | Anionic | 0.004103175 | 0.002300778 | 3 | -7.929044 | 0.8089638 | 14.8928 | 1.239844 | 19.1 | 197 | 1.676804e-19 | 6.967708e-12 | 36.70333 | 0.5571654 | 3 | 53.1225 | 3.19023 | 2 | 16.41917 | 2.278654 | 34.45111 | 2.515442 | 3 | 43.83 | 4.756472 | 2 | 9.378889 | 3.66349 | 40.24111 | 3.022589 | 3 | 39.23583 | 5.7476 | 2 | -1.005278 | 4.422985 | 40.24111 | 3.387192 | 3 | 58.53083 | 1.693521 | 2 | 18.28972 | 2.293112 | 0.2126667 | 0.0401677 | 3 | 0.1780833 | 0.0161456 | 2 | -0.03458333 | 0.0258487 | -6.935 | 1.331315 | 3 | -6.063333 | 1.045757 | 3 | 0.8716667 | 0.977413 | 0.2065183 | 0.05992351 | 3 | 0.2646792 | 0.01140698 | 3 | 0.05816085 | 0.03521811 | 521.0667 | 0.305505 | 3 | 2.173397 | 0.8747643 | 3 | 225.6109 | 7.050769 | 2 | 9.374925 | 0.2929842 | 2 | 0.2318309 | 0.05411499
G15.PVP | Gold (Au) | PVP | Anionic | 0.01538551 | 0.004396712 | 3 | -6.022284 | 0.4122785 | 14.8928 | 1.239844 | 19.1 | 197 | 1.676804e-19 | 6.967708e-12 | 36.85333 | 0.276305 | 3 | 52.95958 | 3.223818 | 2 | 16.10625 | 2.285158 | 220.5022 | 252.0726 | 3 | 153.0017 | 134.7251 | 2 | -67.50056 | 173.9414 | 106.0611 | 1.626859 | 3 | 33.37892 | 2.102818 | 2 | -72.68219 | 1.758734 | 106.0611 | 91.91835 | 3 | 86.22375 | 30.06088 | 2 | -19.83736 | 57.16779 | 0.2145556 | 0.01819748 | 3 | 0.216875 | 0.005362226 | 2 | 0.002319444 | 0.01116958 | -7.338333 | 1.090749 | 3 | -5.238333 | 1.528957 | 3 | 2.1 | 1.08435 | 0.2149724 | 0.002679968 | 3 | 0.2262242 | 0.0298243 | 3 | 0.01125181 | 0.01728845 | 520.0333 | 0.4041452 | 3 | 2.601639 | 0.9629153 | 3 | 235.6651 | 3.451929 | 2 | 9.792712 | 0.1434398 | 2 | 0.265671 | 0.05683738
G15.SA | Gold (Au) | SA | Anionic | 0.01655723 | 0.001945586 | 3 | -5.916395 | 0.1695264 | 14.8928 | 1.239844 | 19.1 | 197 | 1.676804e-19 | 6.967708e-12 | 20.98444 | 1.96476 | 3 | 46.53333 | 1.593347 | 2 | 25.54889 | 1.598793 | 26.45333 | 10.05376 | 3 | 126.2657 | 136.4353 | 2 | 99.81233 | 96.6488 | 34.70222 | 3.416944 | 3 | 27.75583 | 9.04036 | 2 | -6.946389 | 6.689985 | 34.70222 | 19.91335 | 3 | 67.36 | 6.675088 | 2 | 32.65778 | 12.42815 | 0.2013333 | 0.05314237 | 3 | 0.2141667 | 0.03417683 | 2 | 0.01283333 | 0.03905635 | -24.63333 | 1.239287 | 3 | -6.091667 | 2.117843 | 3 | 18.54167 | 1.416697 | 0.2351948 | 0.03505974 | 3 | 0.2590655 | 0.02406174 | 3 | 0.0238707 | 0.02455031 | 520.0333 | 1.266228 | 3 | 4.35801 | 1.778751 | 3 | 239.1021 | 1.063817 | 2 | 9.935531 | 0.04420534 | 2 | 0.4386288 | 0.1033718
G15.Ser-SH | Gold (Au) | Ser-SH | Anionic | 0.02675238 | 0.004562354 | 3 | -5.224189 | 0.2460374 | 14.8928 | 1.239844 | 19.1 | 197 | 1.676804e-19 | 6.967708e-12 | 22.70889 | 0.1224896 | 3 | 57.24667 | 7.283274 | 3 | 34.53778 | 4.205595 | 28.97111 | 11.89624 | 3 | 159.4691 | 214.5112 | 3 | 130.498 | 124.0384 | 30.78444 | 0.03666667 | 3 | 33.02911 | 13.30335 | 3 | 2.244667 | 7.680722 | 30.78444 | 12.81107 | 3 | 83.08111 | 6.845667 | 3 | 52.29667 | 8.38623 | 0.1373333 | 0.02761038 | 3 | 0.2658889 | 0.001924501 | 3 | 0.1285556 | 0.01597954 | -20.4 | 6.179806 | 3 | -8.731667 | 1.108212 | 3 | 11.66833 | 3.624828 | 0.2167637 | 0.05945894 | 3 | 0.4062045 | 0.02446744 | 3 | 0.1894408 | 0.03712152 | 518.3667 | 0.1527525 | 3 | 3.724074 | 0.4648953 | 3 | 253.2148 | 11.47124 | 2 | 10.52196 | 0.4766703 | 2 | 0.3539335 | 0.02791536
G15.SPP | Gold (Au) | SPP | Anionic | 0.01022734 | 0.008298839 | 3 | -6.611425 | 1.170656 | 14.8928 | 1.239844 | 19.1 | 197 | 1.676804e-19 | 6.967708e-12 | 21.59444 | 1.143102 | 3 | 48.66444 | 1.988831 | 3 | 27.07 | 1.324403 | 22.21667 | 3.151731 | 3 | 45.98667 | 3.373669 | 3 | 23.77 | 2.665524 | 48.43444 | 2.153148 | 3 | 42.63 | 3.917126 | 3 | -5.804444 | 2.580693 | 48.43444 | 41.32617 | 3 | 52.06111 | 2.486725 | 3 | 3.626667 | 23.90283 | 0.2013333 | 0.02651415 | 3 | 0.1152222 | 0.01613255 | 3 | -0.08611111 | 0.01791888 | -23.58333 | 2.052032 | 3 | -8.028333 | 1.930455 | 3 | 15.555 | 1.626601 | 0.15643 | 0.1083919 | 3 | 0.2499684 | 0.002109645 | 3 | 0.09353841 | 0.06259194 | 520.3 | 0.2 | 3 | 7.277749 | 1.288252 | 3 | 271.6043 | 15.11367 | 2 | 11.28611 | 0.6280261 | 2 | 0.6448412 | 0.07061732
G15.T20 | Gold (Au) | T20 | Anionic | 0.0165542 | 0.003875333 | 3 | -5.916659 | 0.3377344 | 14.8928 | 1.239844 | 19.1 | 197 | 1.676804e-19 | 6.967708e-12 | 22.73889 | 5.109138 | 3 | 51.5225 | 6.461777 | 2 | 28.78361 | 5.438601 | 23.89 | 21.97031 | 3 | 27.82617 | 4.608215 | 2 | 3.936167 | 13.09641 | 35.92778 | 9.654768 | 3 | 23.48433 | 1.538193 | 2 | -12.44344 | 5.679308 | 35.92778 | 15.47794 | 3 | 51.36667 | 3.177266 | 2 | 15.43889 | 9.214285 | 0.3092222 | 0.1883615 | 3 | 0.2090833 | 0.00106066 | 2 | -0.1001389 | 0.1087531 | -10.71 | 2.28436 | 3 | -8.451667 | 3.167729 | 3 | 2.258333 | 2.254832 | 0.2078463 | 0.05373738 | 3 | 0.250793 | 0.008063514 | 3 | 0.04294674 | 0.03137263 | 520.8667 | 0.4041452 | 3 | 3.540762 | 1.290982 | 3 | 250.9595 | 13.23168 | 2 | 10.42825 | 0.5498229 | 2 | 0.3395357 | 0.07258631
G15.Thr-SH | Gold (Au) | Thr-SH | Anionic | 0.01722196 | 0.004050367 | 3 | -5.859607 | 0.3393019 | 14.8928 | 1.239844 | 19.1 | 197 | 1.676804e-19 | 6.967708e-12 | 22.36333 | 0.4636929 | 3 | 42.04778 | 1.109616 | 3 | 19.68444 | 0.6943244 | 20.78378 | 1.627835 | 3 | 36.90444 | 10.52519 | 3 | 16.12067 | 6.14897 | 23.76111 | 2.073023 | 3 | 34.00889 | 11.16121 | 3 | 10.24778 | 6.554135 | 23.76111 | 0.47773 | 3 | 47.03333 | 1.187939 | 2 | 23.27222 | 0.884124 | 0.125 | 0.03095337 | 3 | 0.1932222 | 0.01621499 | 3 | 0.06822222 | 0.02017455 | -18.45667 | 4.451925 | 3 | -6.778333 | 1.361656 | 3 | 11.67833 | 2.687858 | 0.2527417 | 0.006537236 | 3 | 0.2830917 | 0.005748301 | 3 | 0.03034994 | 0.00502588 | 518.4 | 0 | 3 | 3.834714 | 0.398798 | 3 | 261.0162 | 2.357841 | 2 | 10.84614 | 0.09797655 | 2 | 0.3535557 | 0.02134818
G15.TP | Gold (Au) | TP | Anionic | 0.03976111 | 0.02331637 | 3 | -4.652498 | 0.8460129 | 14.8928 | 1.239844 | 19.1 | 197 | 1.676804e-19 | 6.967708e-12 | 22.16222 | 1.398254 | 3 | 57.28444 | 5.051964 | 3 | 35.12222 | 3.026409 | 21.7 | 0.9558649 | 3 | 38.72889 | 15.55349 | 3 | 17.02889 | 8.996753 | 23.48444 | 1.216746 | 3 | 30.32078 | 10.72805 | 3 | 6.836333 | 6.23355 | 23.48444 | 1.745389 | 3 | 73.93889 | 9.271693 | 3 | 50.45444 | 5.447038 | 0.09966667 | 0.02169741 | 3 | 0.27 | 0.003785939 | 3 | 0.1703333 | 0.01271628 | -21.75 | 5.500682 | 3 | -10.09 | 1.324094 | 3 | 11.66 | 3.266534 | 0.2301332 | 0.04109886 | 3 | 0.4417702 | 0.01376571 | 3 | 0.211637 | 0.02502406 | 519.1 | 0.2645751 | 3 | 3.281562 | 1.024266 | 3 | 265.7017 | 0.7368942 | 2 | 11.04084 | 0.03062054 | 2 | 0.2972204 | 0.05356435
G15.Trp-SH | Gold (Au) | Trp-SH | Anionic | 0.008003063 | 0.004234032 | 3 | -6.965232 | 0.7632599 | 14.8928 | 1.239844 | 19.1 | 197 | 1.676804e-19 | 6.967708e-12 | 22.15667 | 0.3552933 | 3 | 43.48444 | 1.173529 | 3 | 21.32778 | 0.7079086 | 28.27111 | 13.79555 | 3 | 41.44889 | 2.269249 | 3 | 13.17778 | 8.071897 | 34.93556 | 1.106173 | 3 | 38.49 | 2.851353 | 3 | 3.554444 | 1.76577 | 34.93556 | 19.1143 | 3 | 46.88444 | 2.229156 | 3 | 11.94889 | 11.11044 | 0.1496667 | 0.05166667 | 3 | 0.1453333 | 0.01559202 | 3 | -0.004333333 | 0.0311585 | -17.95 | 3.822303 | 3 | -7.368333 | 1.313034 | 3 | 10.58167 | 2.333385 | 0.2270174 | 0.0698755 | 3 | 0.2784608 | 0.008254179 | 3 | 0.05144343 | 0.04062314 | 520.4333 | 0.1527525 | 3 | 5.221903 | 0.2239086 | 3 | 248.6775 | 17.42229 | 2 | 10.33342 | 0.7239574 | 2 | 0.5053411 | 0.02798627
G30.AC | Gold (Au) | AC | Anionic | 0.09240298 | 0.1167763 | 3 | -3.435917 | 1.823238 | 31.6402 | 3.750311 | 19.1 | 197 | 1.607942e-18 | 3.144962e-11 | 44.17778 | 1.239827 | 3 | 64.29111 | 8.687147 | 3 | 20.11333 | 5.066349 | 42.92111 | 1.528828 | 3 | 33.88244 | 24.36882 | 3 | -9.038667 | 14.097 | 46.11667 | 1.757274 | 3 | 24.60067 | 14.79117 | 3 | -21.516 | 8.599744 | 46.11667 | 2.061103 | 3 | 81.11 | 17.64068 | 3 | 34.99333 | 10.25413 | 0.04722222 | 0.01850325 | 3 | 0.248 | 0.00788106 | 3 | 0.2007778 | 0.01161151 | -33.11667 | 2.073845 | 3 | -11.355 | 2.177344 | 3 | 21.76167 | 1.736055 | 0.1943532 | 0.0461171 | 3 | 0.3534912 | 0.06495518 | 3 | 0.159138 | 0.04599262 | 523.0333 | 0.2081666 | 3 | 1.485668 | 0.5433332 | 3 | 442.5841 | 2.508953 | 2 | 8.656467 | 0.04907242 | 2 | 0.1716252 | 0.03624459
G30.AUT | Gold (Au) | AUT | Cationic | 0.3229061 | 0.0254716 | 3 | -1.630813 | 0.1138032 | 31.6402 | 3.750311 | 19.1 | 197 | 1.607942e-18 | 3.144962e-11 | 49.96778 | 1.198501 | 3 | 77.25667 | 0.3138117 | 3 | 27.28889 | 0.7152812 | 28.81556 | 0.4666825 | 3 | 53.21778 | 16.66519 | 3 | 24.40222 | 9.625422 | 57.16556 | 0.7648141 | 3 | 45.47667 | 18.0513 | 3 | -11.68889 | 10.43127 | 57.16556 | 1.378825 | 3 | 84.25889 | 3.794154 | 3 | 27.09333 | 2.33072 | 0.233 | 0.01146492 | 3 | 0.167 | 0.007125853 | 3 | -0.066 | 0.007793635 | 19.23333 | 3.751777 | 3 | -10.03333 | 3.9675 | 3 | -29.26667 | 3.152612 | 0.2786358 | 0.003411489 | 3 | 0.3098005 | 0.01388427 | 3 | 0.03116471 | 0.008254519 | 526.1 | 0.1732051 | 3 | 3.61517 | 0.6193683 | 3 | 438.8009 | 5.240255 | 2 | 8.582472 | 0.1024937 | 2 | 0.4212271 | 0.041817
G30.CALNN | Gold (Au) | CALNN | Anionic | 0.005331701 | 0.0003175753 | 3 | -7.551188 | 0.08593212 | 31.6402 | 3.750311 | 19.1 | 197 | 1.607942e-18 | 3.144962e-11 | 42.31889 | 1.516906 | 3 | 65.39917 | 4.611515 | 2 | 23.08028 | 3.376394 | 39.45667 | 2.7855 | 3 | 65.28 | 4.054079 | 2 | 25.82333 | 3.286961 | 41.57444 | 2.056808 | 3 | 62.135 | 3.552033 | 2 | 20.56056 | 2.778241 | 41.57444 | 4.206266 | 3 | 69.9275 | 4.84486 | 2 | 28.35306 | 4.199273 | 0.1328889 | 0.0842017 | 3 | 0.08625 | 0.00106066 | 2 | -0.04663889 | 0.04861966 | -29.75 | 3.381937 | 3 | -11.405 | 3.562769 | 3 | 18.345 | 2.836126 | 0.2183813 | 0.0009157892 | 3 | 0.2291376 | 0.01127015 | 3 | 0.01075637 | 0.006528273 | 523.8 | 0.2 | 3 | 2.399533 | 1.085219 | 3 | 480.8616 | 28.08016 | 2 | 9.405135 | 0.5492176 | 2 | 0.2551302 | 0.06744585
G30.CFGAILS | Gold (Au) | CFGAILS | Anionic | 0.01220645 | 0.004227773 | 3 | -6.356212 | 0.4996855 | 31.6402 | 3.750311 | 19.1 | 197 | 1.607942e-18 | 3.144962e-11 | 41.82333 | 1.166395 | 3 | 68.38417 | 2.99224 | 2 | 26.56083 | 2.220415 | 42.09111 | 1.732427 | 3 | 66.64583 | 3.423575 | 2 | 24.55472 | 2.619326 | 44.59667 | 2.05009 | 3 | 63.32833 | 2.958063 | 2 | 18.73167 | 2.403336 | 44.59667 | 1.378312 | 3 | 73.425 | 1.859691 | 2 | 28.82833 | 1.537034 | 0.094 | 0.006741249 | 3 | 0.0975 | 0.002592725 | 2 | 0.0035 | 0.004302239 | -28.75 | 4.99925 | 3 | -9.72 | 2.854825 | 3 | 19.03 | 3.323779 | 0.210896 | 0.00484212 | 3 | 0.2254006 | 0.01503043 | 3 | 0.01450462 | 0.009117017 | 523.8667 | 0.2516611 | 3 | 2.877766 | 0.998036 | 3 | 471.0301 | 16.78949 | 2 | 9.212841 | 0.3283843 | 2 | 0.3123647 | 0.06303848
G30.cPEG5K-SH | Gold (Au) | cPEG5K-SH | Neutral | 0.0004484978 | 0.0005273177 | 3 | -11.12261 | 1.696237 | 31.6402 | 3.750311 | 19.1 | 197 | 1.607942e-18 | 3.144962e-11 | 68.22556 | 0.8247312 | 3 | 65.57778 | 1.534566 | 3 | -2.647778 | 1.005829 | 66.78778 | 1.71155 | 3 | 58.47667 | 5.278639 | 3 | -8.311111 | 3.203823 | 70.28111 | 2.235485 | 3 | 52.33556 | 9.425448 | 3 | -17.94556 | 5.592747 | 70.28111 | 0.8505445 | 3 | 67.15556 | 2.434681 | 3 | -3.125556 | 1.48897 | 0.04322222 | 0.01415915 | 3 | 0.04644444 | 0.01521817 | 3 | 0.003222222 | 0.01200103 | -20.95833 | 5.405225 | 3 | -8.713333 | 0.9290093 | 3 | 12.245 | 3.166466 | 0.2175496 | 0.008224193 | 3 | 0.2197515 | 0.0008275436 | 3 | 0.002201979 | 0.004772218 | 525.3333 | 0.2081666 | 3 | 0.2356448 | 0.4046424 | 3 | 468.2906 | 12.91529 | 2 | 9.15926 | 0.2526091 | 2 | 0.02572749 | 0.02551141
G30.DDT@BDHDA | Gold (Au) | DDT@BDHDA | Cationic | 0.03230285 | 0.02935887 | 3 | -4.952195 | 1.311212 | 31.6402 | 3.750311 | 19.1 | 197 | 1.607942e-18 | 3.144962e-11 | 40.4 | 0.6583565 | 3 | 53.24444 | 2.415637 | 3 | 12.84444 | 1.445538 | 35.07778 | 8.483519 | 3 | 20.80222 | 4.914688 | 3 | -14.27556 | 5.660514 | 45.15111 | 10.20228 | 3 | 15.36889 | 1.461074 | 3 | -29.78222 | 5.950387 | 45.15111 | 1.273099 | 3 | 69.68333 | 11.98473 | 3 | 24.53222 | 6.958315 | 0.1642222 | 0.002873893 | 3 | 0.2606667 | 0.008020806 | 3 | 0.09644444 | 0.004919099 | 19.93333 | 3.510461 | 3 | -9.611667 | 3.541731 | 3 | -29.545 | 2.879073 | 0.2394686 | 0.004248007 | 3 | 0.3806514 | 0.01190438 | 3 | 0.1411827 | 0.007297483 | 524.5 | 0.1 | 3 | 0.6217441 | 0.6152324 | 3 | 440.6534 | 5.239348 | 2 | 8.618705 | 0.102476 | 2 | 0.07213891 | 0.04121768
G30.DDT@CTAB | Gold (Au) | DDT@CTAB | Cationic | 0.005158204 | 0.0005717685 | 3 | -7.598916 | 0.1599176 | 31.6402 | 3.750311 | 19.1 | 197 | 1.607942e-18 | 3.144962e-11 | 39.44222 | 1.041203 | 3 | 55.07167 | 6.422887 | 2 | 15.62944 | 4.581278 | 35.03089 | 4.579557 | 3 | 19.33567 | 1.624931 | 2 | -15.69522 | 2.882878 | 44.08333 | 4.513959 | 3 | 16.3625 | 1.151406 | 2 | -27.72083 | 2.73035 | 44.08333 | 1.8408 | 3 | 68.00333 | 6.227254 | 2 | 23.92 | 4.529775 | 0.1623333 | 0.008326664 | 3 | 0.2518333 | 0.01579205 | 2 | 0.0895 | 0.01215753 | 7.351667 | 12.31247 | 3 | -5.140833 | 1.592193 | 3 | -12.4925 | 7.1678 | 0.2450095 | 0.00415127 | 3 | 0.3773108 | 0.01670055 | 3 | 0.1323012 | 0.009935481 | 524.7 | 0.2645751 | 3 | 0.2861159 | 0.2411445 | 3 | 462.1379 | 6.827926 | 2 | 9.038919 | 0.1335469 | 2 | 0.03165377 | 0.01540637
G30.DDT@DOTAP | Gold (Au) | DDT@DOTAP | Cationic | 0.7004733 | 0.2955633 | 3 | -0.5135981 | 0.6087422 | 31.6402 | 3.750311 | 19.1 | 197 | 1.607942e-18 | 3.144962e-11 | 48.82111 | 0.4193425 | 3 | 71.84667 | 7.146925 | 3 | 23.02556 | 4.133376 | 48.63778 | 4.713011 | 3 | 51.37556 | 5.52988 | 3 | 2.737778 | 4.194919 | 54.06 | 6.388011 | 3 | 41.89333 | 7.911252 | 3 | -12.16667 | 5.870678 | 54.06 | 0.9393142 | 3 | 83.09889 | 10.22663 | 3 | 29.03889 | 5.9292 | 0.1363333 | 0.01021437 | 3 | 0.1555556 | 0.0007698004 | 3 | 0.01922222 | 0.005913993 | 20.08333 | 1.978846 | 3 | -7.196667 | 0.3252819 | 3 | -27.28 | 1.15782 | 0.2439947 | 0.001426077 | 3 | 0.3665889 | 0.06363634 | 3 | 0.1225941 | 0.03674968 | 526.2 | 0.1732051 | 3 | 0.8506493 | 0.2445471 | 3 | 444.358 | 2.618695 | 2 | 8.691163 | 0.05121884 | 2 | 0.0978752 | 0.01625028
G30.DDT@HDA | Gold (Au) | DDT@HDA | Cationic | 0.02523058 | 0.003301312 | 3 | -5.308683 | 0.1887704 | 31.6402 | 3.750311 | 19.1 | 197 | 1.607942e-18 | 3.144962e-11 | 43.58222 | 0.5628334 | 3 | 61.42889 | 2.502986 | 3 | 17.84667 | 1.481184 | 40.06778 | 2.716093 | 3 | 23.47667 | 1.342088 | 3 | -16.59111 | 1.749129 | 49.23222 | 3.689475 | 3 | 18.10333 | 1.466428 | 3 | -31.12889 | 2.292207 | 49.23222 | 2.015982 | 3 | 73.46778 | 7.733025 | 3 | 24.23556 | 4.613887 | 0.1606667 | 0.007218803 | 3 | 0.2256667 | 0.007172478 | 3 | 0.065 | 0.005875246 | 18.93333 | 6.202083 | 3 | -5.518333 | 2.147524 | 3 | -24.45167 | 3.789358 | 0.249301 | 0.007817265 | 3 | 0.3427227 | 0.02304423 | 3 | 0.09342166 | 0.01404927 | 525.6333 | 0.1154701 | 3 | 0.7347051 | 0.09698371 | 3 | 432.3149 | 3.932245 | 2 | 8.455614 | 0.07691047 | 2 | 0.08688962 | 0.006645598
G30.LA | Gold (Au) | LA | Anionic | 0.03015876 | 0.02117468 | 3 | -5.051279 | 1.012926 | 31.6402 | 3.750311 | 19.1 | 197 | 1.607942e-18 | 3.144962e-11 | 40.00222 | 0.5619147 | 3 | 62.96778 | 1.644298 | 3 | 22.96556 | 1.003239 | 39.59444 | 0.7591101 | 3 | 44.03778 | 18.95459 | 3 | 4.443333 | 10.95221 | 43.07111 | 0.6626294 | 3 | 37.93956 | 20.72293 | 3 | -5.131556 | 11.9705 | 43.07111 | 1.570514 | 3 | 69.54778 | 2.067893 | 3 | 26.47667 | 1.499188 | 0.1108889 | 0.02571712 | 3 | 0.158 | 0.01039765 | 3 | 0.04711111 | 0.01601542 | -32.36667 | 1.185678 | 3 | -10.8975 | 0.1873833 | 2 | 21.46917 | 0.697257 | 0.2085578 | 0.06093288 | 3 | 0.2883931 | 0.004266867 | 3 | 0.07983529 | 0.03526576 | 523.3333 | 0.1527525 | 3 | 3.232038 | 0.6681267 | 3 | 467.795 | 17.44293 | 2 | 9.149565 | 0.3411648 | 2 | 0.353245 | 0.04317625
G30.MAA | Gold (Au) | MAA | Anionic | 0.0141595 | 0.005830641 | 3 | -6.142086 | 0.5940773 | 31.6402 | 3.750311 | 19.1 | 197 | 1.607942e-18 | 3.144962e-11 | 38.77111 | 0.2855275 | 3 | 61.90556 | 1.614422 | 3 | 23.13444 | 0.9465525 | 36.59 | 9.644009 | 3 | 24.51333 | 5.546126 | 3 | -12.07667 | 6.423042 | 45.01333 | 10.98159 | 3 | 19.73911 | 3.983542 | 3 | -25.27422 | 6.744476 | 45.01333 | 1.822172 | 3 | 72.20111 | 1.769703 | 3 | 27.18778 | 1.466533 | 0.189 | 0.04027544 | 3 | 0.2144444 | 0.02440477 | 3 | 0.02544444 | 0.02718887 | -28.55 | 4.402556 | 3 | -11.13833 | 2.695043 | 3 | 17.41167 | 2.980255 | 0.244654 | 0.07561474 | 3 | 0.3759089 | 0.01240039 | 3 | 0.1312548 | 0.04423934 | 522.3333 | 0.2309401 | 3 | 2.96744 | 1.052261 | 3 | 508.5215 | 43.71727 | 2 | 9.946132 | 0.8550627 | 2 | 0.2983512 | 0.0637171
G30.Met-SH | Gold (Au) | Met-SH | Anionic | 0.02666928 | 0.007341992 | 3 | -5.228677 | 0.3971706 | 31.6402 | 3.750311 | 19.1 | 197 | 1.607942e-18 | 3.144962e-11 | 43.50111 | 1.318612 | 3 | 61.30889 | 2.730845 | 3 | 17.80778 | 1.750833 | 43.37778 | 1.162336 | 3 | 26.43444 | 6.557086 | 3 | -16.94333 | 3.844754 | 45.82333 | 1.096879 | 3 | 21.38778 | 5.911667 | 3 | -24.43556 | 3.471357 | 45.82333 | 1.288595 | 3 | 73.40111 | 3.456206 | 3 | 27.57778 | 2.129619 | 0.09111111 | 0.011182 | 3 | 0.2013333 | 0.0112002 | 3 | 0.1102222 | 0.009137496 | -30.56667 | 5.03645 | 3 | -10.59833 | 1.884691 | 3 | 19.96833 | 3.104722 | 0.2221954 | 0.006067091 | 3 | 0.2909428 | 0.0100775 | 3 | 0.06874742 | 0.006791309 | 522.4667 | 0.2081666 | 3 | 3.557156 | 0.3201909 | 3 | 488.293 | 69.9916 | 2 | 9.550485 | 1.36896 | 2 | 0.3724581 | 0.04242407
G30.MHDA | Gold (Au) | MHDA | Anionic | 0.04985551 | 0.03933972 | 3 | -4.326103 | 1.138394 | 31.6402 | 3.750311 | 19.1 | 197 | 1.607942e-18 | 3.144962e-11 | 43.67889 | 1.191872 | 3 | 67.36778 | 3.152886 | 3 | 23.68889 | 1.946043 | 43.27778 | 1.061997 | 3 | 51.95778 | 7.717876 | 3 | 8.68 | 4.497905 | 45.11111 | 0.9627295 | 3 | 41.65444 | 5.937153 | 3 | -3.456667 | 3.472589 | 45.11111 | 1.214749 | 3 | 76.17 | 5.164127 | 3 | 31.05889 | 3.062887 | 0.058 | 0.003282953 | 3 | 0.1207778 | 0.005210388 | 3 | 0.06277778 | 0.003555556 | -33.475 | 0.03535534 | 2 | -8.81 | 1.230366 | 2 | 24.665 | 0.8703591 | 0.2091659 | 0.04044199 | 3 | 0.2723663 | 0.003051184 | 3 | 0.06320038 | 0.02341555 | 525.8 | 0.2828427 | 2 | 2.069391 | 0.9226472 | 3 | 460.8509 | 23.32431 | 2 | 9.013748 | 0.4561984 | 2 | 0.2295817 | 0.05966598
G30.mPEG20K-SH (LD) | Gold (Au) | mPEG20K-SH (LD) | Neutral | 0.004605392 | 0.003258239 | 3 | -7.76246 | 1.020683 | 31.6402 | 3.750311 | 19.1 | 197 | 1.607942e-18 | 3.144962e-11 | 81.94111 | 7.417192 | 3 | 84.87111 | 8.052528 | 3 | 2.93 | 6.320811 | 82.49111 | 6.659685 | 3 | 82.19667 | 9.282856 | 3 | -0.2944444 | 6.596029 | 87.01556 | 8.164033 | 3 | 78.57333 | 10.90175 | 3 | -8.442222 | 7.863409 | 87.01556 | 4.799526 | 3 | 87.48444 | 6.322512 | 3 | 0.4688889 | 4.582925 | 0.06144444 | 0.002694301 | 3 | 0.03788889 | 0.02822594 | 3 | -0.02355556 | 0.01637033 | -6.89 | 6.511503 | 3 | -4.4106 | 5.097391 | 2 | 2.4794 | 5.208159 | 0.2133961 | 0.005963449 | 3 | 0.2161832 | 0.01446007 | 3 | 0.002787185 | 0.009030622 | 523.6 | 0.2645751 | 3 | 1.360681 | 0.1604659 | 3 | 419.9765 | 41.56523 | 2 | 8.214288 | 0.8129711 | 2 | 0.1656481 | 0.01617377
G30.MUA | Gold (Au) | MUA | Anionic | 0.04254082 | 0.02673481 | 3 | -4.555008 | 0.9066628 | 31.6402 | 3.750311 | 19.1 | 197 | 1.607942e-18 | 3.144962e-11 | 42.22333 | 1.019548 | 3 | 66.31889 | 2.744867 | 3 | 24.09556 | 1.690539 | 40.83444 | 1.671175 | 3 | 44.32333 | 3.14327 | 3 | 3.488889 | 2.055316 | 45.53556 | 2.217016 | 3 | 38.05822 | 2.758084 | 3 | -7.477333 | 2.043052 | 45.53556 | 2.970769 | 3 | 75.30333 | 4.827073 | 3 | 29.76778 | 3.272415 | 0.06111111 | 0.006994707 | 3 | 0.1612222 | 0.009008227 | 3 | 0.1001111 | 0.006584681 | -32.66667 | 3.226582 | 3 | -9.411667 | 0.8410906 | 3 | 23.255 | 1.92512 | 0.2073097 | 0.05677795 | 3 | 0.302032 | 0.01003463 | 3 | 0.09472238 | 0.03328878 | 524.9 | 0.1732051 | 3 | 1.909838 | 0.4515185 | 3 | 456.8702 | 1.993061 | 2 | 8.93589 | 0.03898213 | 2 | 0.2137266 | 0.02918018
G30.MUTA | Gold (Au) | MUTA | Cationic | 1.414266 | 0.3996717 | 3 | 0.5000532 | 0.4077058 | 31.6402 | 3.750311 | 19.1 | 197 | 1.607942e-18 | 3.144962e-11 | 91.86056 | 22.29392 | 3 | 122.2833 | 6.775958 | 3 | 30.42278 | 13.45279 | 64.66722 | 27.33544 | 3 | 495.8189 | 653.2825 | 3 | 431.1517 | 377.5029 | 136.68 | 2.430275 | 3 | 66.11389 | 28.80322 | 3 | -70.56611 | 16.68864 | 136.68 | 38.41277 | 3 | 163.85 | 34.41047 | 3 | 27.17 | 29.77483 | 0.3866667 | 0.04100406 | 3 | 0.2033333 | 0.02569263 | 3 | -0.1833333 | 0.0279371 | 24.34167 | 1.795538 | 3 | -7.943333 | 2.121959 | 3 | -32.285 | 1.604854 | 0.497956 | 0.1194977 | 3 | 0.6510656 | 0.0471332 | 3 | 0.1531096 | 0.07416476 | 528.0167 | 1.407421 | 3 | 1.331591 | 0.2531589 | 4 | 426.7514 | 11.80033 | 2 | 8.346797 | 0.2308017 | 2 | 0.1595332 | 0.01548251
G30.NT@F127 | Gold (Au) | NT@F127 | Neutral | 0.005684056 | 0.002653844 | 3 | -7.458864 | 0.6735839 | 31.6402 | 3.750311 | 19.1 | 197 | 1.607942e-18 | 3.144962e-11 | 50.235 | 1.901055 | 3 | 46.99833 | 2.057681 | 2 | -3.236667 | 1.822552 | 42.82944 | 11.91016 | 3 | 44.16667 | 4.223785 | 2 | 1.337222 | 7.496945 | 55.29667 | 12.34765 | 3 | 40.74533 | 4.711217 | 2 | -14.55133 | 7.868877 | 55.29667 | 0.9802211 | 3 | 53.835 | 0.8084588 | 2 | -1.461667 | 0.8044132 | 0.1158889 | 0.04675032 | 3 | 0.1783333 | 0.0207418 | 2 | 0.06244444 | 0.03071876 | -4.96 | 1.256453 | 3 | -3.916833 | 2.603499 | 3 | 1.043167 | 1.66902 | 0.3276003 | 0.02138221 | 3 | 0.3248247 | 0.03352 | 3 | -0.002775603 | 0.02295495 | 526.9333 | 0.2886751 | 3 | 0.4764497 | 0.3196342 | 3 | 443.841 | 51.70933 | 2 | 8.681052 | 1.011379 | 2 | 0.05488387 | 0.02173341
G30.PAH-SH | Gold (Au) | PAH-SH | Cationic | 0.6165483 | 0.07697007 | 3 | -0.6977141 | 0.1801065 | 31.6402 | 3.750311 | 19.1 | 197 | 1.607942e-18 | 3.144962e-11 | 40.46556 | 0.8968236 | 3 | 68.42333 | 3.088847 | 3 | 27.95778 | 1.856993 | 29.57056 | 11.06596 | 3 | 46.02778 | 23.01521 | 3 | 16.45722 | 14.74399 | 55.68333 | 10.52101 | 3 | 25.45444 | 16.82361 | 3 | -30.22889 | 11.45608 | 55.68333 | 4.214615 | 3 | 104.5356 | 28.03427 | 3 | 48.85222 | 16.36748 | 0.2297778 | 0.01745576 | 3 | 0.278 | 0.005238745 | 3 | 0.04822222 | 0.01052217 | 16.075 | 4.914392 | 2 | -9.8175 | 0.569221 | 2 | -25.8925 | 3.498233 | 0.2554843 | 0.003989262 | 3 | 0.3741454 | 0.01488952 | 3 | 0.1186611 | 0.008899663 | 521.5333 | 0.1154701 | 3 | 1.909141 | 0.3126341 | 3 | 447.1348 | 3.926801 | 2 | 8.745476 | 0.076804 | 2 | 0.2183004 | 0.02068365
G30.Thr-SH | Gold (Au) | Thr-SH | Anionic | 0.01874493 | 0.008565966 | 3 | -5.737356 | 0.6592757 | 31.6402 | 3.750311 | 19.1 | 197 | 1.607942e-18 | 3.144962e-11 | 43.58667 | 0.895104 | 3 | 60.9 | 2.053991 | 3 | 17.31333 | 1.293585 | 43.89 | 1.116348 | 3 | 93.09556 | 79.26182 | 3 | 49.20556 | 45.76637 | 45.86556 | 1.349523 | 3 | 46.88778 | 9.334196 | 3 | 1.022222 | 5.445133 | 45.86556 | 0.7964528 | 3 | 77.13111 | 15.75954 | 3 | 31.26556 | 9.110387 | 0.08133333 | 0.02200253 | 3 | 0.1437778 | 0.0086944 | 3 | 0.06244444 | 0.01365899 | -27.78333 | 2.712164 | 3 | -11.645 | 3.503224 | 3 | 16.13833 | 2.55789 | 0.2176304 | 0.01052923 | 3 | 0.2802692 | 0.02504825 | 3 | 0.0626388 | 0.01568736 | 522.6 | 0.2 | 3 | 2.722921 | 0.07990108 | 3 | 484.1331 | 77.21426 | 2 | 9.469123 | 1.510228 | 2 | 0.2875579 | 0.0327936
G30.TP | Gold (Au) | TP | Anionic | 0.05661965 | 0.05019163 | 3 | -4.142553 | 1.278906 | 31.6402 | 3.750311 | 19.1 | 197 | 1.607942e-18 | 3.144962e-11 | 42.90333 | 2.722746 | 3 | 50.04556 | 2.987422 | 3 | 7.142222 | 2.333669 | 41.71444 | 1.118065 | 3 | 15.44089 | 2.538325 | 3 | -26.27356 | 1.601371 | 44.73111 | 2.030179 | 3 | 13.15233 | 2.498791 | 3 | -31.57878 | 1.858815 | 44.73111 | 3.373125 | 3 | 65.41444 | 3.187309 | 3 | 20.68333 | 2.67936 | 0.05822222 | 0.02983349 | 3 | 0.2824444 | 0.00390631 | 3 | 0.2242222 | 0.0173714 | -33.96667 | 0.9385272 | 3 | -8.138333 | 1.092066 | 3 | 25.82833 | 0.8313526 | 0.2120081 | 0.06136537 | 3 | 0.3820575 | 0.02922042 | 3 | 0.1700494 | 0.03924089 | 523.2667 | 0.1527525 | 3 | 1.834335 | 0.7418259 | 3 | 474.8147 | 1.34624 | 2 | 9.286864 | 0.026331 | 2 | 0.1975193 | 0.04611989
G60.AUT | Gold (Au) | AUT | Cationic | 0.5824388 | 0.03144169 | 3 | -0.7798216 | 0.07788074 | 59.33087 | 6.437856 | 19.1 | 197 | 1.060218e-17 | 1.105856e-10 | 81.00889 | 2.088312 | 3 | 108.2667 | 2.163331 | 3 | 27.25778 | 1.735996 | 68.58556 | 16.53615 | 3 | 244.5689 | 239.3256 | 3 | 175.9833 | 138.5041 | 87.28 | 20.36677 | 3 | 88.71667 | 7.876131 | 3 | 1.436667 | 12.60739 | 87.28 | 1.913028 | 3 | 121.0444 | 13.60377 | 3 | 33.76444 | 7.93142 | 0.09911111 | 0.0174494 | 3 | 0.08611111 | 0.02885661 | 3 | -0.013 | 0.01946951 | 19.11333 | 7.195001 | 3 | -11.46667 | 3.183718 | 3 | -30.58 | 4.542543 | 0.2816608 | 0.004759621 | 3 | 0.3775171 | 0.07552651 | 3 | 0.0958563 | 0.04369175 | 542.6667 | 0.2081666 | 3 | 2.27356 | 0.5068603 | 3 | 774.6597 | 8.363325 | 2 | 8.080055 | 0.08723331 | 2 | 0.2813793 | 0.03628071
G60.CIT | Gold (Au) | CIT | Anionic | 0.03722156 | 0.01064919 | 3 | -4.747718 | 0.4127591 | 59.33087 | 6.437856 | 19.1 | 197 | 1.060218e-17 | 1.105856e-10 | 71.03333 | 2.638335 | 3 | 109.9422 | 3.542882 | 3 | 38.90889 | 2.550348 | 67.66 | 9.755835 | 3 | 366.0933 | 437.9872 | 3 | 298.4333 | 252.9348 | 76.51778 | 11.56461 | 3 | 104.45 | 6.931778 | 3 | 27.93222 | 7.784379 | 76.51778 | 2.116332 | 3 | 132.4311 | 29.08526 | 3 | 55.91333 | 16.83678 | 0.09988889 | 0.01123651 | 3 | 0.08088889 | 0.01633787 | 3 | -0.019 | 0.01144822 | -34.58333 | 2.887184 | 3 | -8.966667 | 1.156561 | 3 | 25.61667 | 1.795686 | 0.2091509 | 0.02497944 | 3 | 0.3148772 | 0.03688982 | 3 | 0.1057264 | 0.02572179 | 539.0833 | 1.257312 | 3 | 2.835087 | 0.9889592 | 3 | 959.6681 | 24.98185 | 2 | 10.00978 | 0.2605721 | 2 | 0.2832317 | 0.05727957
G60.cPEG5K-SH (LD) | Gold (Au) | cPEG5K-SH (LD) | Neutral | 0.01323998 | 0.01562838 | 2 | -6.238955 | 1.702946 | 59.33087 | 6.437856 | 19.1 | 197 | 1.060218e-17 | 1.105856e-10 | 90.21778 | 2.358553 | 3 | 88.32 | 2.966721 | 3 | -1.897778 | 2.188165 | 88.48333 | 2.578697 | 3 | 85.30556 | 4.855586 | 3 | -3.177778 | 3.174187 | 94.51556 | 4.766914 | 3 | 79.32556 | 8.499447 | 3 | -15.19 | 5.62625 | 94.51556 | 2.17547 | 3 | 92.45889 | 0.5792364 | 3 | -2.056667 | 1.299767 | 0.05044444 | 0.007988418 | 3 | 0.05033333 | 0.01682591 | 3 | -0.0001111111 | 0.0107537 | -19.11667 | 1.251333 | 3 | -9.618167 | 3.239162 | 3 | 9.4985 | 2.004828 | 0.2237231 | 0.01206435 | 3 | 0.2756759 | 0.09241517 | 3 | 0.05195282 | 0.05380865 | 540.1333 | 1.069268 | 3 | 1.246756 | 0.07461872 | 3 | 962.673 | 37.4654 | 2 | 10.04112 | 0.3907813 | 2 | 0.1241651 | 0.005484847
G60.CTAB | Gold (Au) | CTAB | Cationic | 0.05966253 | 0.006948806 | 3 | -4.067031 | 0.1680285 | 59.33087 | 6.437856 | 19.1 | 197 | 1.060218e-17 | 1.105856e-10 | 67.58778 | 3.806387 | 3 | 107.6125 | 1.186761 | 2 | 40.02472 | 2.352388 | 66.20667 | 4.54498 | 3 | 435.1333 | 401.5047 | 2 | 368.9267 | 283.9188 | 71.74222 | 4.549521 | 3 | 99.19167 | 0.3417683 | 2 | 27.44944 | 2.637761 | 71.74222 | 4.433226 | 3 | 132.7283 | 22.09237 | 2 | 60.98611 | 15.82996 | 0.09177778 | 0.02046768 | 3 | 0.09483333 | 0.00212132 | 2 | 0.003055556 | 0.01191184 | -21.45 | 10.62438 | 3 | -9.765 | 1.245823 | 3 | 11.685 | 6.176017 | 0.3621014 | 0.1470658 | 3 | 0.3261578 | 0.02327907 | 3 | -0.03594351 | 0.08596564 | 537.2333 | 1.504438 | 3 | 1.894741 | 0.7199483 | 3 | 740.019 | 21.47611 | 2 | 7.718737 | 0.2240057 | 2 | 0.245473 | 0.05408617
G60.CVVIT | Gold (Au) | CVVIT | Anionic | 0.03988643 | 0.01798143 | 3 | -4.647958 | 0.6503896 | 59.33087 | 6.437856 | 19.1 | 197 | 1.060218e-17 | 1.105856e-10 | 75.80444 | 4.30612 | 3 | 103.9417 | 1.209153 | 2 | 28.13722 | 2.629052 | 75.65778 | 4.792593 | 3 | 106.1083 | 1.190296 | 2 | 30.45056 | 2.892182 | 79.83333 | 5.947106 | 3 | 101.5367 | 0.1555635 | 2 | 21.70333 | 3.435325 | 79.83333 | 2.800603 | 3 | 108.1433 | 1.192653 | 2 | 28.31 | 1.823642 | 0.068 | 0.0183303 | 3 | 0.0575 | 0.01579205 | 2 | -0.0105 | 0.01538488 | -36.08333 | 4.924514 | 3 | -11.57667 | 2.65822 | 3 | 24.50667 | 3.230942 | 0.2392478 | 0.01532982 | 3 | 0.2566585 | 0.01893821 | 3 | 0.01741074 | 0.01406721 | 539.7333 | 0.9291573 | 3 | 2.126288 | 1.171811 | 3 | 888.1977 | 125.9672 | 2 | 9.264309 | 1.313895 | 2 | 0.2295139 | 0.07656837
G60.DDT@BDHDA | Gold (Au) | DDT@BDHDA | Cationic | 0.05301712 | 0.04010324 | 3 | -4.237398 | 1.091284 | 59.33087 | 6.437856 | 19.1 | 197 | 1.060218e-17 | 1.105856e-10 | 75.59556 | 1.101117 | 3 | 53.41333 | 46.27759 | 3 | -22.18222 | 26.72594 | 68.00778 | 8.741946 | 3 | 40.18556 | 37.70992 | 3 | -27.82222 | 22.3492 | 80.92556 | 10.69349 | 3 | 33.97111 | 33.69839 | 3 | -46.95444 | 20.41186 | 80.92556 | 1.067782 | 3 | 57.89667 | 50.14413 | 3 | -23.02889 | 28.95729 | 0.09188889 | 0.01803186 | 3 | 0.08566667 | 0.07492886 | 3 | -0.006222222 | 0.04449525 | 22.78333 | 3.883727 | 3 | -5.43 | 4.729556 | 3 | -28.21333 | 3.533272 | 0.2728351 | 0.00688671 | 3 | 0.4345831 | 0.05213136 | 3 | 0.161748 | 0.03035954 | 542 | 0.2 | 3 | 0.1484082 | 0.03275672 | 3 | 739.0652 | 22.82499 | 2 | 7.708789 | 0.2380751 | 2 | 0.01925182 | 0.00248908
G60.DDT@DOTAP | Gold (Au) | DDT@DOTAP | Cationic | 0.8104826 | 0.03318968 | 3 | -0.3031468 | 0.05907911 | 59.33087 | 6.437856 | 19.1 | 197 | 1.060218e-17 | 1.105856e-10 | 86.90444 | 0.723835 | 3 | 114.5333 | 17.84809 | 3 | 27.62889 | 10.31307 | 87.22222 | 19.87556 | 3 | 114.4222 | 31.90169 | 3 | 27.2 | 21.70066 | 96.47111 | 15.20638 | 3 | 92.27444 | 20.97696 | 3 | -4.196667 | 14.95847 | 96.47111 | 3.499805 | 3 | 124.7 | 21.41692 | 3 | 28.22889 | 12.52907 | 0.1071111 | 0.007581654 | 3 | 0.1381111 | 0.05692132 | 3 | 0.031 | 0.03315378 | 25.73333 | 2.077458 | 3 | -9.696667 | 1.285198 | 3 | -35.43 | 1.410386 | 0.2755346 | 0.001697332 | 3 | 0.533657 | 0.1473963 | 3 | 0.2581224 | 0.08510496 | 543.4667 | 0.2081666 | 3 | 0.7692683 | 0.1090257 | 3 | 844.3645 | 126.0907 | 2 | 8.807108 | 1.315184 | 2 | 0.0873463 | 0.01166833
G60.DTNB | Gold (Au) | DTNB | Anionic | 0.01707512 | 0.01317561 | 3 | -5.87196 | 1.113221 | 59.33087 | 6.437856 | 19.1 | 197 | 1.060218e-17 | 1.105856e-10 | 73.95 | 3.074044 | 3 | 105.1778 | 2.030964 | 3 | 31.22778 | 2.12717 | 73.09333 | 5.799951 | 3 | 102.8089 | 3.022334 | 3 | 29.71556 | 3.775974 | 78.93667 | 6.49603 | 3 | 97.45556 | 4.93156 | 3 | 18.51889 | 4.708811 | 78.93667 | 3.684609 | 3 | 106.02 | 1.507492 | 3 | 27.08333 | 2.298469 | 0.091 | 0.007211103 | 3 | 0.05677778 | 0.01502714 | 3 | -0.03422222 | 0.009623146 | -37.05 | 1.085127 | 3 | -10.66 | 4.070884 | 3 | 26.39 | 2.432393 | 0.2298881 | 0.02383217 | 3 | 0.3214365 | 0.01321493 | 3 | 0.09154835 | 0.01573326 | 541.1667 | 1.115049 | 3 | 2.652016 | 0.08036995 | 3 | 920.3405 | 82.9883 | 2 | 9.599573 | 0.865606 | 2 | 0.2762639 | 0.01826597
G60.HDA | Gold (Au) | HDA | Cationic | 0.4969374 | 0.02893647 | 3 | -1.008864 | 0.08400757 | 59.33087 | 6.437856 | 19.1 | 197 | 1.060218e-17 | 1.105856e-10 | 78.47444 | 1.647929 | 3 | 94.45444 | 3.263981 | 3 | 15.98 | 2.111022 | 63.25778 | 12.38416 | 3 | 89.69667 | 6.078493 | 3 | 26.43889 | 7.964826 | 85.48889 | 15.46651 | 3 | 79.84222 | 11.0999 | 3 | -5.646667 | 10.99122 | 85.48889 | 1.59249 | 3 | 100.9189 | 1.802875 | 3 | 15.43 | 1.388811 | 0.08844444 | 0.002545875 | 3 | 0.1063333 | 0.02597649 | 3 | 0.01788889 | 0.01506939 | 21.63333 | 2.886318 | 3 | -10.795 | 1.078854 | 3 | -32.42833 | 1.779022 | 0.2812036 | 0.01051429 | 3 | 0.3913817 | 0.06016939 | 3 | 0.1101781 | 0.03526521 | 542.8667 | 0.1527525 | 3 | 0.3719322 | 0.2382733 | 3 | 713.4084 | 51.91782 | 2 | 7.441177 | 0.5415266 | 2 | 0.04998298 | 0.01866535
G60.MBA | Gold (Au) | MBA | Anionic | 0.15505 | 0.002941142 | 3 | -2.689194 | 0.02736646 | 59.33087 | 6.437856 | 19.1 | 197 | 1.060218e-17 | 1.105856e-10 | 71.32778 | 0.7926491 | 3 | 102.8967 | 6.84008 | 2 | 31.56889 | 4.858269 | 70.95556 | 1.219587 | 3 | 107.21 | 14.12799 | 2 | 36.25444 | 10.01478 | 75.66222 | 1.373467 | 3 | 94.83333 | 1.367073 | 2 | 19.17111 | 1.250299 | 75.66222 | 1.151725 | 3 | 107.21 | 10.26248 | 2 | 31.54778 | 7.287069 | 0.08433333 | 0.009261629 | 3 | 0.08283333 | 0.01107801 | 2 | -0.0015 | 0.009484393 | -34.71667 | 1.001665 | 3 | -8.661667 | 1.3946 | 3 | 26.055 | 0.9913361 | 0.2737684 | 0.1183236 | 3 | 0.3791064 | 0.001915456 | 2 | 0.105338 | 0.06832758 | 540.7667 | 1.266228 | 3 | 1.807678 | 0.4602092 | 4 | 788.0375 | 258.1539 | 2 | 8.219592 | 2.692663 | 2 | 0.219923 | 0.05812853
G60.MPA | Gold (Au) | MPA | Anionic | 0.1182962 | 0.02141601 | 3 | -3.079524 | 0.2611814 | 59.33087 | 6.437856 | 19.1 | 197 | 1.060218e-17 | 1.105856e-10 | 72.45333 | 2.54719 | 3 | 100.7533 | 4.369933 | 3 | 28.3 | 2.920302 | 131.0467 | 106.9374 | 3 | 94.78556 | 24.19863 | 3 | -36.26111 | 63.30133 | 81.11 | 3.365639 | 3 | 82.20667 | 24.35895 | 3 | 1.096667 | 14.19725 | 81.11 | 13.29167 | 3 | 107.0911 | 5.805707 | 3 | 25.98111 | 8.37406 | 0.08633333 | 0.02610236 | 3 | 0.08711111 | 0.02496516 | 3 | 0.0007777778 | 0.0208534 | -38.61667 | 1.020212 | 3 | -9.600833 | 1.719386 | 3 | 29.01583 | 1.154285 | 0.2298148 | 0.08864902 | 3 | 0.3631712 | 0.02566749 | 3 | 0.1333564 | 0.05328373 | 538.9667 | 1.305118 | 3 | 2.279652 | 1.099074 | 3 | 710.334 | 418.2807 | 2 | 7.409109 | 4.362859 | 2 | 0.3076824 | 0.1541036
G60.mPEG20K-SH | Gold (Au) | mPEG20K-SH | Neutral | 0.002265336 | 0.002014681 | 2 | -8.786059 | 1.283063 | 59.33087 | 6.437856 | 19.1 | 197 | 1.060218e-17 | 1.105856e-10 | 129.4778 | 2.168034 | 3 | 127.2178 | 3.093623 | 3 | -2.26 | 2.181045 | 131.38 | 2.756382 | 3 | 128.7556 | 4.489783 | 3 | -2.624444 | 3.041699 | 130.3 | 1.877386 | 3 | 125.3311 | 3.959575 | 3 | -4.968889 | 2.530008 | 130.3 | 2.338328 | 3 | 127.8733 | 3.963993 | 3 | -2.426667 | 2.65713 | 0.02233333 | 0.002905933 | 3 | 0.02766667 | 0.01967514 | 3 | 0.005333333 | 0.01148268 | -0.6036667 | 0.3159535 | 3 | -0.61 | 2.067541 | 3 | -0.006333333 | 1.207553 | 0.2428783 | 0.02426073 | 3 | 0.2921633 | 0.08523373 | 3 | 0.04928504 | 0.05116435 | 541.4 | 1.410674 | 3 | 0.5874054 | 0.3187088 | 3 | 926.9012 | 97.62863 | 2 | 9.668004 | 1.018311 | 2 | 0.06075767 | 0.01956308
G60.mPEG5K-SH | Gold (Au) | mPEG5K | Neutral | 0.0008335986 | 0.001178886 | 2 | -10.22836 | 2.040279 | 59.33087 | 6.437856 | 19.1 | 197 | 1.060218e-17 | 1.105856e-10 | 101.3178 | 2.660671 | 3 | 98.21222 | 3.84851 | 3 | -3.105556 | 2.701246 | 100.4944 | 4.196194 | 3 | 392.1589 | 484.3441 | 3 | 291.6644 | 279.6467 | 103.7533 | 2.102306 | 3 | 91.71556 | 5.417486 | 3 | -12.03778 | 3.355039 | 103.7533 | 4.375726 | 3 | 109.4822 | 11.54033 | 3 | 5.728889 | 7.125684 | 0.03955556 | 0.003863409 | 3 | 0.04422222 | 0.01241117 | 3 | 0.004666667 | 0.007504731 | -3.098333 | 0.391929 | 3 | -2.015 | 1.614993 | 3 | 1.083333 | 0.9594812 | 0.2446008 | 0.01764382 | 3 | 0.2879448 | 0.08714303 | 3 | 0.04334402 | 0.05133294 | 542.1 | 1.417745 | 3 | 0.1444935 | 0.2042794 | 3 | 889.2163 | 65.03897 | 2 | 9.274933 | 0.6783863 | 2 | 0.01557892 | 0.01274158
G60.MUTA | Gold (Au) | MUTA | Cationic | 2.509307 | 1.279924 | 3 | 1.327289 | 0.7358768 | 59.33087 | 6.437856 | 19.1 | 197 | 1.060218e-17 | 1.105856e-10 | 83.89241 | 6.010035 | 3 | 106.6344 | 0.3591709 | 3 | 22.74204 | 3.476086 | 261.4148 | 182.4244 | 3 | 265.5967 | 209.8609 | 3 | 4.181852 | 160.541 | 124.0063 | 8.242435 | 3 | 64.40056 | 4.410449 | 3 | -59.60574 | 5.397215 | 124.0063 | 31.89807 | 3 | 138.2333 | 8.074462 | 3 | 14.22704 | 18.99722 | 0.201787 | 0.02892546 | 3 | 0.1966667 | 0.01694681 | 3 | -0.00512037 | 0.01935525 | 24.13611 | 2.409563 | 3 | -8.354444 | 0.5745858 | 3 | -32.49056 | 1.430168 | 0.385138 | 0.0541834 | 3 | 0.6376147 | 0.02166923 | 3 | 0.2524767 | 0.03369172 | 541.1833 | 0.4536886 | 3 | 1.224366 | 0.3734553 | 7 | 743.3689 | 125.8578 | 2 | 7.753678 | 1.312754 | 2 | 0.1579078 | 0.02624476
G60.nPEG5K-SH | Gold (Au) | nPEG5K-SH | Neutral | 0.006890779 | 0.004826653 | 2 | -7.181117 | 1.010537 | 59.33087 | 6.437856 | 19.1 | 197 | 1.060218e-17 | 1.105856e-10 | 114.3933 | 9.919102 | 3 | 110.7533 | 5.411991 | 3 | -3.64 | 6.523757 | 176.8556 | 108.9173 | 3 | 372.2267 | 460.8765 | 3 | 195.3711 | 273.4167 | 130.7356 | 12.68 | 3 | 97.67222 | 6.296525 | 3 | -33.06333 | 8.173711 | 130.7356 | 18.85124 | 3 | 125.7067 | 23.82327 | 3 | -5.028889 | 17.53965 | 0.1348889 | 0.0596437 | 3 | 0.07777778 | 0.01929402 | 3 | -0.05711111 | 0.03619222 | 9.815 | 2.075506 | 3 | -2.232167 | 3.472764 | 3 | -12.04717 | 2.335795 | 0.2803738 | 0.05437642 | 3 | 0.3066553 | 0.08358665 | 3 | 0.02628151 | 0.05757176 | 544.1 | 1.571623 | 3 | 0.3554963 | 0.335219 | 3 | 838.4394 | 56.0956 | 2 | 8.745307 | 0.5851028 | 2 | 0.04064994 | 0.02221399
G60.NT@PSMA-AP | Gold (Au) | NT@PSMA-AP | Anionic | 0.04942747 | 0.002026213 | 3 | -4.338543 | 0.05914136 | 59.33087 | 6.437856 | 19.1 | 197 | 1.060218e-17 | 1.105856e-10 | 75.365 | 3.495465 | 2 | 93.52333 | 1.01352 | 2 | 18.15833 | 2.57347 | 75.25667 | 4.539626 | 2 | 89.71333 | 1.866762 | 2 | 14.45667 | 3.470807 | 79.03667 | 4.65512 | 2 | 84.48 | 2.357023 | 2 | 5.443333 | 3.689559 | 79.03667 | 4.17193 | 2 | 95.19667 | 1.230366 | 2 | 16.16 | 3.075614 | 0.05483333 | 0.0101352 | 2 | 0.0545 | 0.01202082 | 2 | -0.0003333333 | 0.01111805 | -41.675 | 6.682159 | 2 | -6.52 | 1.739483 | 2 | 35.155 | 4.882471 | 0.2564196 | 0.01635576 | 2 | 0.2776804 | 0.01786358 | 2 | 0.02126083 | 0.01712627 | 543.8333 | 1.386843 | 3 | 2.350138 | 0.2413203 | 3 | 976.1478 | 54.36438 | 2 | 10.18167 | 0.5670454 | 2 | 0.2308205 | 0.01642799
G60.NT@PVA | Gold (Au) | NT@PVA | Neutral | 0.05207063 | 0.02760781 | 3 | -4.263386 | 0.7649158 | 59.33087 | 6.437856 | 19.1 | 197 | 1.060218e-17 | 1.105856e-10 | 104.2622 | 9.138542 | 3 | 100.8783 | 0.2144891 | 2 | -3.383889 | 5.278319 | 103.7711 | 11.5005 | 3 | 339.4692 | 351.4545 | 2 | 235.6981 | 248.6045 | 106.2378 | 10.538 | 3 | 82.6675 | 2.235636 | 2 | -23.57028 | 6.286134 | 106.2378 | 10.20884 | 3 | 124.235 | 26.41987 | 2 | 17.99722 | 19.58941 | 0.04511111 | 0.01818526 | 3 | 0.08391667 | 0.02156676 | 2 | 0.03880556 | 0.01851478 | -2.306667 | 0.9340012 | 3 | -3.580333 | 3.239432 | 3 | -1.273667 | 1.946474 | 0.2709492 | 0.008019254 | 3 | 0.3489575 | 0.03331147 | 3 | 0.07800826 | 0.01978183 | 543.0667 | 0.4041452 | 3 | 0.287897 | 0.4723044 | 3 | 753.0379 | 0.6681769 | 2 | 7.85453 | 0.006969392 | 2 | 0.03665363 | 0.03471693
G60.ODA | Gold (Au) | ODA | Cationic | 0.09665666 | 0.02570266 | 3 | -3.370987 | 0.3836374 | 59.33087 | 6.437856 | 19.1 | 197 | 1.060218e-17 | 1.105856e-10 | 75.36556 | 6.035608 | 3 | 95.1825 | 1.332896 | 2 | 19.81694 | 3.60987 | 64.12111 | 12.96588 | 3 | 93.71583 | 1.750089 | 2 | 29.59472 | 7.587452 | 80.32778 | 13.97316 | 3 | 86.86667 | 2.507872 | 2 | 6.538889 | 8.260012 | 80.32778 | 5.187545 | 3 | 102.4125 | 2.836677 | 2 | 22.08472 | 3.60466 | 0.106 | 0.01507021 | 3 | 0.09991667 | 0.004831896 | 2 | -0.006083333 | 0.009347583 | 22.63333 | 5.675679 | 3 | -9.311667 | 1.638249 | 3 | -31.945 | 3.41063 | 0.2672343 | 0.0127117 | 3 | 0.3107531 | 0.02395717 | 3 | 0.04351878 | 0.01565815 | 541.9667 | 1.270171 | 3 | 1.08523 | 0.642269 | 3 | 892.4017 | 103.3459 | 2 | 9.308158 | 1.077945 | 2 | 0.1165892 | 0.04096558
G60.Phe-SH | Gold (Au) | Phe-SH | Anionic | 0.05648601 | 0.04016241 | 3 | -4.145963 | 1.025778 | 59.33087 | 6.437856 | 19.1 | 197 | 1.060218e-17 | 1.105856e-10 | 77.30111 | 4.176966 | 3 | 97.67889 | 4.479921 | 3 | 20.37778 | 3.536323 | 77.99444 | 12.80762 | 3 | 129.06 | 31.43252 | 3 | 51.06556 | 19.59625 | 85.01222 | 9.849264 | 3 | 81.34556 | 11.49892 | 3 | -3.666667 | 8.741341 | 85.01222 | 5.635347 | 3 | 110.5867 | 6.8652 | 3 | 25.57444 | 5.127966 | 0.09977778 | 0.001347151 | 3 | 0.09588889 | 0.01637862 | 3 | -0.003888889 | 0.009488134 | -28.83167 | 12.44596 | 3 | -12.15 | 6.313802 | 3 | 16.68167 | 8.057421 | 0.2581881 | 0.02753101 | 3 | 0.3430623 | 0.07724549 | 3 | 0.08487426 | 0.04734562 | 539.9333 | 1.266228 | 3 | 2.8857 | 0.635367 | 3 | 960.6821 | 59.80022 | 2 | 10.02035 | 0.6237437 | 2 | 0.2879838 | 0.03874084
G60.PVA | Gold (Au) | PVA | Anionic | 0.02366095 | 0.01327083 | 3 | -5.401348 | 0.8091712 | 59.33087 | 6.437856 | 19.1 | 197 | 1.060218e-17 | 1.105856e-10 | 95.36667 | 3.57728 | 3 | 106.1167 | 4.973318 | 2 | 10.75 | 4.078307 | 94.50111 | 8.073084 | 3 | 102.1283 | 3.943299 | 2 | 7.627222 | 5.431363 | 98.70444 | 4.956982 | 3 | 91.65583 | 2.115428 | 2 | -7.048611 | 3.229253 | 98.70444 | 5.818653 | 3 | 108.755 | 5.508362 | 2 | 10.05056 | 5.143598 | 0.05733333 | 0.01538759 | 3 | 0.07016667 | 0.0002357023 | 2 | 0.01283333 | 0.00888559 | -7.621667 | 1.520044 | 3 | -8.073333 | 4.161662 | 3 | -0.4516667 | 2.557992 | 0.2383814 | 0.02066283 | 3 | 0.2732811 | 0.02046076 | 3 | 0.03489968 | 0.01678884 | 541.2 | 1.058301 | 3 | 1.386517 | 0.7752565 | 3 | 830.1769 | 67.7624 | 2 | 8.659125 | 0.7067928 | 2 | 0.1601221 | 0.05251018
G60.Ser-SH | Gold (Au) | Ser-SH | Anionic | 0.0607565 | 0.02793747 | 3 | -4.040818 | 0.66339 | 59.33087 | 6.437856 | 19.1 | 197 | 1.060218e-17 | 1.105856e-10 | 76.50222 | 5.387601 | 3 | 94.88778 | 6.414517 | 3 | 18.38556 | 4.836399 | 76.66444 | 7.351316 | 3 | 82.60778 | 6.084489 | 3 | 5.943333 | 5.509472 | 81.48556 | 7.294816 | 3 | 67.98333 | 10.75277 | 3 | -13.50222 | 7.501922 | 81.48556 | 7.050628 | 3 | 105.5456 | 4.884295 | 3 | 24.06 | 4.952026 | 0.09533333 | 0.01233333 | 3 | 0.1037778 | 0.01398544 | 3 | 0.008444444 | 0.01076574 | -34.23333 | 1.892969 | 3 | -10.26333 | 5.108672 | 3 | 23.97 | 3.145466 | 0.2515367 | 0.01189132 | 3 | 0.3949795 | 0.07761923 | 3 | 0.1434427 | 0.04533633 | 539.3 | 1.081665 | 3 | 2.388527 | 0.6552904 | 3 | 912.1187 | 27.89372 | 2 | 9.513816 | 0.2909443 | 2 | 0.2510588 | 0.04013547
G60.SPP | Gold (Au) | SPP | Anionic | 0.04636308 | 0.01624865 | 3 | -4.43088 | 0.5056147 | 59.33087 | 6.437856 | 19.1 | 197 | 1.060218e-17 | 1.105856e-10 | 73.05556 | 3.643976 | 3 | 105.0117 | 2.364094 | 2 | 31.95611 | 2.687128 | 72.23333 | 2.919795 | 3 | 105.7275 | 5.563752 | 2 | 33.49417 | 4.280117 | 77.84889 | 2.87594 | 3 | 98.1725 | 4.354599 | 2 | 20.32361 | 3.498325 | 77.84889 | 3.21785 | 3 | 109.2083 | 4.820111 | 2 | 31.35944 | 3.881785 | 0.1036667 | 0.01852326 | 3 | 0.07333333 | 0.008485281 | 2 | -0.03033333 | 0.01226256 | -30.7 | 5.227093 | 3 | -9.683333 | 1.542176 | 3 | 21.01667 | 3.146469 | 0.2419411 | 0.02550101 | 3 | 0.2904618 | 0.02413948 | 3 | 0.04852072 | 0.02027326 | 539.7 | 0.9643651 | 3 | 1.421286 | 0.6761278 | 5 | 837.337 | 51.65669 | 2 | 8.733809 | 0.5388029 | 2 | 0.1627339 | 0.03534134
G60.Trp-SH | Gold (Au) | Trp-SH | Anionic | 0.06451465 | 0.03209232 | 3 | -3.954229 | 0.7176577 | 59.33087 | 6.437856 | 19.1 | 197 | 1.060218e-17 | 1.105856e-10 | 76.52889 | 4.064951 | 3 | 100.7333 | 3.311455 | 3 | 24.20444 | 3.027076 | 69.74222 | 5.779821 | 3 | 87.48444 | 11.40141 | 3 | 17.74222 | 7.380118 | 82.81444 | 5.803793 | 3 | 68.98222 | 9.042349 | 3 | -13.83222 | 6.203442 | 82.81444 | 4.722323 | 3 | 110.7444 | 3.645596 | 3 | 27.93 | 3.444353 | 0.1082222 | 0.009155043 | 3 | 0.1 | 0.02804164 | 3 | -0.008222222 | 0.01703084 | -33.46667 | 1.400298 | 3 | -9.628333 | 3.834144 | 3 | 23.83833 | 2.356657 | 0.2610332 | 0.02617458 | 3 | 0.3630081 | 0.07894713 | 3 | 0.1019749 | 0.04801999 | 540.1 | 1.410674 | 3 | 3.020148 | 0.5497145 | 3 | 948.9179 | 55.04031 | 2 | 9.897649 | 0.5740956 | 2 | 0.3051379 | 0.03442171
S40.AUT | Silver (Ag) | AUT | Cationic | 0.7438359 | 0.3968097 | 3 | -0.4269437 | 0.7696259 | 38.359 | 2.526 | 10.5 | 108 | 2.873116e-18 | 4.622444e-11 | [48 empty] | 0.07822543 | [10 empty] | 7.78 | 0.21 | 3 | 603.66 | 65.83478 | 3 | 9.712049 | 1.05919 | 3 | 0.8010668 | 0.05196146
S40.CIT | Silver (Ag) | CIT | Anionic | 0.1483329 | 0.0174257 | 3 | -2.75309 | 0.1694835 | 38.359 | 2.526 | 10.5 | 108 | 2.873116e-18 | 2.004489e-13 | [59 empty] | 5.3 | 0.44 | 3 | 642.6048 | 49.20551 | 3 | 0.04483266 | 0.003432925 | 3 | 118.2174 | 7.708462
S40.cPEG5K-SH | Silver (Ag) | cPEG5K-SH | Neutral | 0.1926836 | 0.01159999 | 3 | -2.375695 | 0.08685355 | 38.359 | 2.526 | 10.5 | 108 | 2.873116e-18 | 4.622444e-11 | [59 empty] | 0.57 | 0.16 | 3 | 637.5281 | 19.79017 | 3 | 10.25694 | 0.3183963 | 3 | 0.05557214 | 0.009061104
S40.DDT@DOTAP | Silver (Ag) | DDT@DOTAP | Cationic | 0.2543895 | 0.04375112 | 3 | -1.974889 | 0.2481216 | 38.359 | 2.526 | 10.5 | 108 | 2.873116e-18 | 4.622444e-11 | [59 empty] | 2.08 | 0.04 | 3 | 658.7487 | 40.70783 | 3 | 10.59835 | 0.6549323 | 3 | 0.196257 | 0.00733323
S40.HDA | Silver (Ag) | HDA | Cationic | 0.4341347 | 0.01920191 | 3 | -1.203785 | 0.06381083 | 38.359 | 2.526 | 10.5 | 108 | 2.873116e-18 | 4.622444e-11 | [59 empty] | 4.31 | 0.6 | 3 | 591.2619 | 32.80694 | 3 | 9.51258 | 0.5278179 | 3 | 0.4530842 | 0.03920202
S40.LA | Silver (Ag) | LA | Anionic | 0.1021397 | 0.009196539 | 3 | -3.291385 | 0.1298986 | 38.359 | 2.526 | 10.5 | 108 | 2.873116e-18 | 4.622444e-11 | [59 empty] | 3.47 | 0.37 | 3 | 605.7421 | 44.53241 | 3 | 9.745546 | 0.7164644 | 3 | 0.3560601 | 0.02662475
S40.MAA | Silver (Ag) | MAA | Anionic | 0.07146358 | 0.004636794 | 3 | -3.806648 | 0.09360684 | 38.359 | 2.526 | 10.5 | 108 | 2.873116e-18 | 4.622444e-11 | [59 empty] | 4.12 | 0.42 | 3 | 610.3022 | 20.84639 | 3 | 9.818912 | 0.3353893 | 3 | 0.4195984 | 0.02604537
S40.MBA | Silver (Ag) | MBA | Anionic | 0.04447671 | 0.003943368 | 3 | -4.490806 | 0.1279114 | 38.359 | 2.526 | 10.5 | 108 | 2.873116e-18 | 4.622444e-11 | [59 empty] | 6.05 | 0.79 | 3 | 630.6404 | 37.54124 | 3 | 10.14613 | 0.6039863 | 3 | 0.5962868 | 0.04940482
S40.MES | Silver (Ag) | MES | Anionic | 0.1276044 | 0.008665147 | 3 | -2.97025 | 0.09796811 | 38.359 | 2.526 | 10.5 | 108 | 2.873116e-18 | 4.622444e-11 | [59 empty] | 4.39 | 0.95 | 3 | 659.0983 | 78.04976 | 3 | 10.60397 | 1.255712 | 3 | 0.4139958 | 0.05896227
S40.MHDA | Silver (Ag) | MHDA | Anionic | 0.3096753 | 0.06474598 | 3 | -1.691172 | 0.3016343 | 38.359 | 2.526 | 10.5 | 108 | 2.873116e-18 | 4.622444e-11 | [59 empty] | 3.55 | 0.44 | 3 | 655.5775 | 95.37099 | 3 | 10.54733 | 1.534386 | 3 | 0.3365781 | 0.03713835
S40.mPEG5K-SH | Silver (Ag) | mPEG5K-SH | Neutral | 0.1932624 | 0.01075827 | 3 | -2.371367 | 0.08031003 | 38.359 | 2.526 | 10.5 | 108 | 2.873116e-18 | 4.622444e-11 | [59 empty] | 0.83 | 0.09 | 3 | 688.4762 | 50.03586 | 3 | 11.07662 | 0.8050072 | 3 | 0.07493259 | 0.005647305
S40.MUTA | Silver (Ag) | MUTA | Cationic | 0.736527 | 0.453671 | 3 | -0.4411896 | 0.888642 | 38.359 | 2.526 | 10.5 | 108 | 2.873116e-18 | 4.622444e-11 | [59 empty] | 2.1 | 0.27 | 3 | 747.9734 | 103.6231 | 3 | 12.03385 | 1.667152 | 3 | 0.1745078 | 0.01904282
S40.nPEG5K-SH | Silver (Ag) | nPEG5K-SH | Neutral | 0.2426069 | 0.0277764 | 3 | -2.043307 | 0.1651761 | 38.359 | 2.526 | 10.5 | 108 | 2.873116e-18 | 4.622444e-11 | [59 empty] | 0.4 | 0.14 | 3 | 689.2859 | 60.72944 | 3 | 11.08965 | 0.9770521 | 3 | 0.03606967 | 0.007516076
S40.PLL-SH | Silver (Ag) | PLL-SH | Cationic | 0.9466766 | 0.251011 | 3 | -0.0790565 | 0.3825301 | 38.359 | 2.526 | 10.5 | 108 | 2.873116e-18 | 4.622444e-11 | [59 empty] | 3.07 | 0.74 | 3 | 688.318 | 52.27836 | 3 | 11.07408 | 0.841086 | 3 | 0.277224 | 0.04044999276
S40.PVA | Silver (Ag) | PVA | Neutral | 0.1255889 | 0.004220456 | 3 | -2.993219 | 0.04848224 | 38.359 | 2.526 | 10.5 | 108 | 2.873116e-18 | 4.622444e-11 | [59 empty] | 2.34 | 0.2 | 3 | 630.4444 | 38.60912 | 3 | 10.14297 | 0.621167 | 3 | 0.2307016 | 0.01400495
S40.SA | Silver (Ag) | SA | Anionic | 0.1324492 | 0.01916025 | 3 | -2.916489 | 0.208702 | 38.359 | 2.526 | 10.5 | 108 | 2.873116e-18 | 4.622444e-11 | [59 empty] | 1.18 | 0.24 | 3 | 653.5183 | 46.61989 | 3 | 10.5142 | 0.7500491 | 3 | 0.1122292 | 0.01396586

## LCMSMS
Spectral counts (SpC)
Abbreviated Name | Full Name | Accession | MW (Da) | Isoelectric point | G15.AC | G15.AHT | G15.Ala-SH | G15.Asn-SH | G15.AUT | G15.CALNN | G15.CIT | G15.cPEG5K-SH | G15.cPEG5K-SH (LD) | G15.CTAB | G15.DDT@BDHDA | G15.DDT@CTAB | G15.DDT@DOTAP | G15.DDT@ODA | G15.DDT@SA | G15.DDT@SDS | G15.DTNB | G15.F127 | G15.Gly-SH | G15.HDA | G15.LA | G15.MAA | G15.MBA | G15.MES | G15.Met-SH | G15.MHA | G15.MHDA | G15.MPA | G15.mPEG1K-SH | G15.mPEG20K-SH (LD) | G15.mPEG2K-SH | G15.mPEG5K-SH | G15.mPEG5K(NH2)-SH | G15.MSA | G15.MUA | G15.MUEG4 | G15.MUTA | G15.nPEG5K-SH | G15.nPEG5K-SH (LD) | G15.NT@DCA | G15.NT@F127 | G15.NT@PSMA-AAP | G15.NT@PSMA-EA | G15.NT@PSMA-EDA | G15.NT@PSMA-Urea | G15.NT@PVA | G15.ODA | G15.PAH-SH | G15.PEG3K(NH2)-SH | G15.PEI-SH | G15.Phe | G15.Phe-SH | G15.PLL-SH | G15.PVA | G15.PVP | G15.SA | G15.Ser-SH | G15.SPP | G15.T20 | G15.Thr-SH | G15.TP | G15.Trp-SH | G30.AC | G30.AUT | G30.CALNN | G30.CFGAILS | G30.cPEG5K-SH | G30.DDT@BDHDA | G30.DDT@CTAB | G30.DDT@DOTAP | G30.DDT@HDA | G30.LA | G30.MAA | G30.Met-SH | G30.MHDA | G30.mPEG20K-SH (LD) | G30.MUA | G30.MUTA | G30.NT@F127 | G30.PAH-SH | G30.Thr-SH | G30.TP | G60.AUT | G60.CIT | G60.cPEG5K-SH (LD) | G60.CTAB | G60.CVVIT | G60.DDT@BDHDA | G60.DDT@DOTAP | G60.DTNB | G60.HDA | G60.MBA | G60.MPA | G60.mPEG20K-SH | G60.mPEG5K-SH | G60.MUTA | G60.nPEG5K-SH | G60.NT@PSMA-AP | G60.NT@PVA | G60.ODA | G60.Phe-SH | G60.PVA | G60.Ser-SH | G60.SPP | G60.Trp-SH | S40.AUT | S40.CIT | S40.cPEG5K-SH | S40.DDT@DOTAP | S40.HDA | S40.LA | S40.MAA | S40.MBA | S40.MES | S40.MHDA | S40.mPEG5K-SH | S40.MUTA | S40.nPEG5K-SH | S40.PLL-SH | S40.PVA | S40.SA
CO3 | Complement C3 | P01024 | 187000 | 6.33 | 145 | 57 | 101 | 107 | 58 | 66 | 233 | 90 | 146 | 131 | 109 | 130 | 67 | 10 | 213 | 144 | 61.3 | 192 | 78 | 106 | 96 | 109 | 36 | 69 | 87 | 59 | 36 | 54 | 27 | 124 | 102 | 92 | 45 | 50 | 38 | 703 | 46 | 9 | 192 | 102 | 65 | 99 | 90 | 84 | 112 | 56 | 97 | 136 | 5 | 55 | 205 | 89 | 41 | 100 | 333 | 261 | 104 | 74 | 179 | 99 | 70 | 94 | 182 | 35 | 121 | 282 | 95 | 91 | 126 | 54 | 104 | 81 | 161 | 69 | 74 | 120 | 75 | 63 | 59 | 109 | 71 | 77 | 55 | 275 | 111 | 175 | 102 | 85 | 62 | 81 | 73 | 49 | 52 | 74 | 78 | 53 | 98 | 86 | 27 | 101 | 121 | 120 | 59 | 87 | 101 | 108 | 133 | 154 | 78 | 89 | 99 | 119 | 87 | 94 | 13 | 135 | 71 | 125 | 54 | 89 | 173
IGKC | Ig kappa chain C region | P01834 | 11600 | 5.76 | 23 | 42 | 7 | 15 | 35 | 9 | 53 | 42 | 40 | 28 | 42 | 31 | 39 | 3 | 44 | 25 | 13.7 | 36 | 11 | 31 | 8 | 17 | 23 | 15 | 6 | 27 | 23 | 26 | 6 | 22 | 32 | 26 | 19 | 21 | 19 | 33 | 28 | 9 | 49.5 | 19 | 15 | 4 | 8 | 12 | 12 | 30 | 25 | 41 | 2 | 43 | 49 | 5 | 36.5 | 39 | 61 | 63 | 12 | 15 | 33 | 9 | 20 | 9 | 39 | 23 | 22 | 26 | 22 | 29 | 33 | 32 | 32 | 12 | 32 | 16 | 47 | 11 | 46 | 39 | 15 | 39 | 17 | 43 | 34 | 42 | 12 | 33 | 12 | 28 | 30 | 22 | 22 | 30 | 31 | 12 | 31 | 42 | 21 | 9 | 30 | 30 | 22 | 63 | 19 | 19 | 17 | 40 | 59 | 29 | 40 | 27 | 20 | 33 | 39 | 37 | 3 | 32 | 37 | 37 | 40 | 28 | 35
CO4A | Complement C4-A | P0C0L4 | 193000 | 6.39 | 54 | 145 | 22 | 20 | 130 | 52 | 71 | 41 | 93 | 106 | 28 | 37 | 52 | 2 | 32 | 59 | 12.7 | 94 | 40 | 27 | 18 | 38 | 45 | 48 | 20 | 81 | 70 | 59 | 3 | 119 | 22 | 23 | 20 | 52 | 50 | 16 | 170 | 0 | 82.5 | 21 | 14 | 9 | 12 | 9 | 13 | 17 | 18 | 86 | 0 | 177 | 73 | 11 | 96.5 | 61 | 185 | 142 | 40 | 45 | 103 | 28 | 60 | 22 | 61 | 43 | 127 | 163 | 9 | 16 | 21 | 43 | 12 | 23 | 70 | 45 | 105 | 111 | 81 | 73 | 5 | 62 | 111 | 113 | 47 | 111 | 107 | 82 | 97 | 11 | 56 | 24 | 15 | 40 | 42 | 42 | 21 | 55 | 27 | 13 | 4 | 36 | 40 | 84 | 163 | 59 | 40 | 227 | 68 | 53 | 34 | 48 | 33 | 84 | 107 | 135 | 16 | 77 | 101 | 41 | 101 | 50 | 25
APOA1 | Apolipoprotein A-I | P02647 | 30800 | 5.72 | 9 | 21 | 7 | 9 | 30 | 13 | 33 | 20 | 21 | 68 | 50 | 81 | 21 | 19 | 108 | 61 | 10.3 | 60 | 8 | 62 | 5 | 13 | 7 | 8 | 4 | 0 | 7 | 6 | 2 | 54 | 33 | 27 | 9 | 7 | 8 | 16.5 | 7 | 0 | 21.5 | 59 | 77 | 45 | 47 | 157 | 61 | 2 | 443 | 49 | 0 | 17 | 30 | 31 | 6.5 | 10 | 19 | 63 | 9 | 10 | 67 | 8 | 13 | 26 | 14 | 87 | 12 | 30 | 18 | 45 | 71 | 14 | 101 | 11 | 19 | 13 | 14 | 31 | 12 | 24 | 84 | 55 | 12 | 13 | 64 | 47 | 38 | 66 | 12 | 44 | 21 | 12 | 96 | 14 | 15 | 13 | 33 | 19 | 29 | 81 | 2 | 219 | 63 | 64 | 8 | 19 | 22 | 19 | 11 | 21 | 25 | 27 | 16 | 19 | 17 | 20 | 0 | 26 | 25 | 25 | 15 | 91 | 141
IGHM | Ig mu chain C region | P01871 | 49300 | 6.39 | 33 | 48 | 10 | 19 | 39 | 10 | 21 | 16 | 19 | 12.5 | 33 | 24 | 37 | 3 | 44 | 20 | 10.3 | 31 | 11 | 41 | 8 | 14 | 17 | 12 | 6 | 47 | 33 | 34 | 4 | 9 | 30 | 23 | 10 | 18 | 29 | 32 | 18 | 0 | 23.5 | 31 | 11 | 4 | 4 | 8 | 8 | 58 | 22 | 26 | 0 | 45 | 12 | 0 | 30.5 | 49 | 32 | 15 | 16 | 13 | 23 | 12 | 29 | 5 | 45 | 17 | 5 | 8 | 34 | 16 | 36 | 29 | 29 | 7 | 10 | 8 | 54 | 6 | 55 | 29 | 11 | 19 | 10 | 57 | 14 | 15 | 13 | 8 | 5 | 15 | 23 | 16 | 19 | 31 | 32 | 10 | 20 | 34 | 22 | 5 | 47 | 19 | 14 | 80 | 23 | 7 | 13 | 75 | 19 | 37 | 23 | 14 | 14 | 48 | 65 | 82 | 14 | 25 | 24 | 30 | 55 | 51 | 25
IGHG1 | Ig gamma-1 chain C region | P01857 | 36100 | 9.01 | 29 | 41 | 4 | 6 | 15 | 22 | 59 | 23 | 46 | 30 | 28 | 16 | 26 | 7 | 45 | 33 | 14.3 | 30 | 5 | 25 | 4 | 10 | 7 | 8 | 4 | 10 | 9 | 11 | 6 | 13 | 40 | 37 | 15 | 11 | 7 | 19 | 12 | 0 | 45 | 16 | 12 | 5 | 5 | 9 | 8 | 42 | 10 | 27 | 0 | 41 | 41 | 4 | 33 | 43 | 37 | 106 | 6 | 9 | 23 | 6 | 19 | 6 | 28 | 12 | 21 | 31 | 20 | 34 | 15 | 18 | 26 | 9 | 21 | 16 | 46 | 7 | 35 | 30 | 6 | 26 | 17 | 23 | 24 | 71 | 9 | 32 | 12 | 19 | 27 | 25 | 18 | 18 | 23 | 10 | 39 | 42 | 18 | 7 | 29 | 16 | 12 | 65 | 15 | 14 | 17 | 49 | 117 | 45 | 49 | 28 | 27 | 36 | 32 | 36 | 5 | 39 | 39 | 37 | 34 | 35 | 38
APOE | Apolipoprotein E | P02649 | 36200 | 5.73 | 169 | 5 | 134 | 129 | 29 | 16 | 22 | 26 | 20 | 22 | 16 | 22 | 7 | 2 | 78 | 32 | 56.3 | 42 | 154 | 57 | 134 | 75 | 117 | 26 | 141 | 118 | 62 | 177 | 16 | 67 | 13 | 11 | 8 | 102 | 83 | 10 | 5 | 3 | 19 | 59 | 109 | 170 | 154 | 177 | 269 | 5 | 105 | 30 | 1 | 0 | 33 | 156 | 3 | 16 | 13 | 38 | 138 | 60 | 61 | 145 | 148 | 134 | 231 | 47 | 19 | 73 | 10 | 30 | 80 | 6 | 70 | 131 | 80 | 163 | 27 | 26 | 19 | 4 | 157 | 37 | 214 | 145 | 39 | 35 | 19 | 39 | 133 | 43 | 10 | 24 | 66 | 60 | 143 | 4 | 16 | 4 | 7 | 265 | 3 | 77 | 546 | 50 | 96 | 43 | 122 | 10 | 31 | 9 | 8 | 45 | 50 | 261 | 42 | 77 | 21 | 5 | 7 | 10 | 1 | 88 | 173
IGLL5 | Immunoglobulin lambda-like polypeptide 5 | B9A064 | 23100 | 9.33 | 7 | 7 | 2 | 7 | 6 | 5 | 25 | 14 | 16 | 12.5 | 6 | 8 | 9 | 3 | 22 | 7 | 3.67 | 13 | 5 | 5 | 1 | 7 | 5 | 4 | 4 | 11 | 7 | 11 | 2 | 2 | 11 | 8 | 3 | 6 | 8 | 5.5 | 6 | 0 | 20 | 5 | 5 | 4 | 4 | 4 | 4 | 21 | 9 | 9 | 0 | 10 | 9 | 1 | 7 | 18 | 18 | 39 | 5 | 5 | 9 | 5 | 6 | 2 | 5 | 1 | 3 | 5 | 7 | 5 | 7 | 7 | 7 | 2 | 4 | 6 | 8 | 1 | 10 | 8 | 3 | 4 | 4 | 8 | 7 | 14 | 4 | 6 | 3 | 2 | 7 | 7 | 5 | 5 | 6 | 4 | 10 | 7 | 6 | 2 | 13 | 8 | 6 | 34 | 6 | 4 | 5 | 12 | 22 | 8 | 9 | 3 | 5 | 6 | 9 | 8 | 1 | 8 | 9 | 8 | 13 | 8 | 11
CLUS | Clusterin | P10909 | 52500 | 6.2 | 25 | 14 | 11 | 7 | 19 | 12 | 14 | 21 | 27 | 15 | 25 | 62 | 17 | 16 | 150 | 48 | 4.67 | 53 | 8 | 191 | 7 | 3 | 4 | 4 | 10 | 6 | 4 | 8 | 0 | 10 | 8 | 6 | 2 | 4 | 3 | 7.5 | 12 | 0 | 35.5 | 122 | 18 | 14 | 12 | 28 | 10 | 4 | 219 | 29 | 0 | 17 | 19 | 12 | 19 | 37 | 38 | 33 | 10 | 10 | 136 | 11 | 8 | 8 | 23 | 23 | 3 | 18 | 4 | 35 | 45 | 7 | 22 | 6 | 5 | 6 | 7 | 5 | 7 | 16 | 19 | 20 | 7 | 5 | 19 | 10 | 12 | 21 | 3 | 19 | 6 | 3 | 60 | 4 | 5 | 2 | 4 | 12 | 4 | 10 | 1 | 90 | 4 | 79 | 8 | 2 | 5 | 12 | 5 | 4 | 15 | 18 | 8 | 9 | 8 | 8 | 0 | 6 | 13 | 8 | 9 | 48 | 106
IGHA1 | Ig alpha-1 chain C region | P01876 | 37700 | 6.39 | 16 | 30 | 7 | 8 | 22 | 12 | 36 | 35 | 74 | 29.5 | 20 | 33 | 28 | 4 | 27 | 12 | 11.3 | 56 | 8 | 27 | 7 | 7 | 10 | 12 | 7 | 13 | 11 | 13 | 0 | 13 | 19 | 17 | 10 | 11 | 8 | 16 | 7 | 0 | 76.5 | 10 | 11 | 7 | 8 | 8 | 7 | 14 | 25 | 46 | 0 | 42 | 25 | 7 | 28 | 40 | 65 | 44 | 9 | 6 | 56 | 8 | 18 | 7 | 17 | 8 | 11 | 14 | 17 | 20 | 8 | 19 | 21 | 9 | 18 | 7 | 40 | 3 | 31 | 30 | 4 | 30 | 6 | 21 | 18 | 32 | 10 | 36 | 10 | 9 | 19 | 21 | 10 | 16 | 18 | 5 | 12 | 34 | 15 | 6 | 9 | 15 | 8 | 33 | 8 | 9 | 14 | 25 | 30 | 22 | 27 | 20 | 19 | 23 | 23 | 30 | 0 | 25 | 24 | 23 | 28 | 23 | 27
VTNC | Vitronectin | P04004 | 54300 | 5.72 | 66 | 57 | 106 | 90 | 226 | 82 | 68 | 21 | 20 | 51.5 | 20 | 42 | 249 | 4 | 72 | 31 | 125 | 49 | 81 | 101 | 159 | 147 | 71 | 76 | 108 | 58 | 59 | 50 | 13 | 17 | 5 | 5 | 7 | 66 | 82 | 5 | 82 | 8 | 34 | 21 | 10 | 88 | 86 | 78 | 161 | 2 | 168 | 147 | 6 | 88 | 54 | 91 | 83.5 | 40 | 85 | 57 | 108 | 113 | 46 | 92 | 79 | 95 | 120 | 208 | 136 | 109 | 5 | 42 | 70 | 178 | 58 | 146 | 156 | 157 | 62 | 2 | 62 | 73 | 16 | 116 | 179 | 74 | 177 | 45 | 8 | 60 | 130 | 43 | 117 | 104 | 68 | 81 | 66 | 2 | 13 | 57 | 4 | 149 | 7 | 118 | 312 | 104 | 112 | 88 | 109 | 154 | 120 | 11 | 237 | 132 | 146 | 131 | 52 | 55 | 17 | 5 | 44 | 24 | 70 | 106 | 331
ITIH4 | Inter-alpha-trypsin inhibitor heavy chain H4 | Q14624 | 103000 | 6.39 | 5 | 13 | 3 | 5 | 6 | 34 | 118 | 143 | 124 | 35.5 | 8 | 55 | 5 | 0 | 7 | 62 | 33 | 255 | 3 | 8 | 11 | 32 | 6 | 34 | 3 | 5 | 0 | 9 | 0 | 127 | 10 | 9 | 15 | 7 | 0 | 4.5 | 14 | 0 | 180 | 7 | 5 | 9 | 7 | 8 | 10 | 6 | 29 | 26 | 0 | 8 | 132 | 8 | 8.5 | 241 | 201 | 182 | 6 | 30 | 300 | 5 | 7 | 13 | 3 | 3 | 29 | 147 | 10 | 2 | 10 | 4 | 3 | 25 | 53 | 18 | 8 | 36 | 8 | 15 | 0 | 19 | 11 | 5 | 4 | 167 | 60 | 102 | 55 | 1 | 2 | 41 | 2 | 9 | 9 | 10 | 14 | 12 | 19 | 16 | 0 | 26 | 23 | 247 | 15 | 83 | 33 | 18 | 50 | 21 | 6 | 52 | 34 | 6 | 16 | 18 | 5 | 14 | 16 | 26 | 9 | 39 | 20
A1AT | Alpha-1-antitrypsin | P01009 | 46700 | 5.53 | 13 | 44 | 8 | 4 | 47 | 15 | 12 | 10 | 11 | 53 | 56 | 48 | 81 | 4 | 17 | 24 | 23.7 | 22 | 4 | 194 | 9 | 9 | 13 | 39 | 10 | 17 | 5 | 25 | 3 | 9 | 25 | 26 | 7 | 17 | 5 | 10.5 | 43 | 4 | 15 | 20 | 10 | 9 | 8 | 8 | 9 | 3 | 51 | 77 | 0 | 82 | 12 | 7 | 50 | 16 | 9 | 21 | 8 | 11 | 27 | 5 | 14 | 7 | 11 | 44 | 7 | 7 | 27 | 64 | 12 | 96 | 64 | 7 | 8 | 4 | 28 | 7 | 18 | 150 | 7 | 61 | 1 | 14 | 49 | 14 | 0 | 47 | 2 | 43 | 83 | 30 | 101 | 34 | 26 | 13 | 20 | 140 | 36 | 6 | 1 | 24 | 0 | 9 | 6 | 4 | 6 | 61 | 30 | 52 | 64 | 36 | 37 | 36 | 46 | 56 | 8 | 50 | 71 | 57 | 57 | 36 | 50
APOB | Apolipoprotein B-100 | P04114 | 516000 | 6.39 | 157 | 56 | 21 | 33 | 56 | 0 | 14 | 0 | 7 | 66 | 320 | 249 | 85 | 60 | 411 | 207 | 2.33 | 12 | 30 | 293 | 5 | 5 | 16 | 24 | 16 | 9 | 3 | 16 | 5 | 1 | 81 | 67 | 41 | 24 | 3 | 66 | 25 | 6 | 15 | 305 | 61 | 31 | 44 | 116 | 14 | 29 | 175 | 5 | 4 | 39 | 7 | 11 | 1.5 | 2 | 31 | 45 | 58 | 1 | 115 | 39 | 87 | 15 | 60 | 33 | 2 | 34 | 15 | 217 | 280 | 57 | 173 | 3 | 5 | 3 | 17 | 40 | 54 | 63 | 56 | 5 | 0 | 84 | 31 | 3 | 9 | 24 | 0 | 177 | 37 | 6 | 108 | 16 | 16 | 27 | 29 | 26 | 11 | 2 | 9 | 92 | 0 | 5 | 6 | 8 | 0 | 13 | 0 | 25 | 14 | 31 | 0 | 18 | 9 | 51 | 0 | 14 | 16 | 31 | 0 | 0 | 22
THRB | Prothrombin | P00734 | 70000 | 5.83 | 122 | 694 | 154 | 134 | 536 | 214 | 45 | 7 | 9 | 53 | 12 | 46 | 27 | 2 | 24 | 18 | 128 | 55 | 152 | 55 | 160 | 117 | 216 | 77 | 153 | 272 | 134 | 251 | 21 | 35 | 5 | 2 | 6 | 224 | 126 | 0 | 39 | 7 | 17 | 10 | 0 | 147 | 146 | 157 | 280 | 0 | 95 | 318 | 7 | 496 | 61 | 141 | 262 | 49 | 85 | 73 | 148 | 121 | 61 | 134 | 190 | 119 | 162 | 451 | 205 | 124 | 1 | 40 | 121 | 22 | 65 | 177 | 235 | 243 | 83 | 8 | 73 | 39 | 10 | 181 | 264 | 120 | 524 | 66 | 3 | 75 | 168 | 55 | 10 | 64 | 57 | 334 | 383 | 7 | 5 | 24 | 0 | 243 | 0 | 108 | 253 | 52 | 143 | 38 | 130 | 802 | 70 | 9 | 22 | 84 | 101 | 244 | 864 | 330 | 68 | 8 | 27 | 23 | 299 | 87 | 130
CO4B | Complement C4-B | P0C0L5 | 193000 | 6.39 | 3 | 20 | 2 | 3 | 13 | 2 | 0 | 0 | 2 | 4.5 | 4 | 3 | 16 | 0 | 1 | 1 | 2.67 | 1 | 3 | 5 | 3 | 3 | 8 | 2 | 4 | 5 | 11 | 5 | 1 | 0 | 1 | 1 | 0 | 8 | 7 | 1.5 | 9 | 0 | 2 | 1 | 1 | 2 | 5 | 2 | 4 | 1 | 0 | 12 | 0 | 22 | 1 | 3 | 11.5 | 2 | 10 | 2 | 2 | 6 | 1 | 3 | 7 | 2 | 7 | 8 | 4 | 2 | 1 | 2 | 3 | 13 | 3 | 5 | 6 | 10 | 11 | 0 | 10 | 13 | 1 | 10 | 1 | 16 | 8 | 1 | 2 | 2 | 3 | 2 | 13 | 3 | 2 | 11 | 12 | 0 | 3 | 14 | 1 | 2 | 0 | 5 | 2 | 7 | 3 | 2 | 6 | 14 | 3 | 3 | 4 | 2 | 4 | 10 | 13 | 14 | 3 | 1 | 7 | 1 | 9 | 5 | 2
HV305 | Ig heavy chain V-III region BRO | P01766 | 13200 | 7 | 1 | 2 | 0 | 1 | 1 | 2 | 4 | 1 | 3 | 0.5 | 3 | 1 | 1 | 0 | 5 | 1 | 1 | 2 | 0 | 1 | 0 | 1 | 1 | 0 | 0 | 2 | 1 | 1 | 0 | 1 | 3 | 1 | 1 | 1 | 1 | 2 | 2 | 0 | 4 | 2 | 1 | 0 | 0 | 0 | 1 | 7 | 0 | 1 | 0 | 2 | 1 | 0 | 1.5 | 8 | 2 | 4 | 1 | 1 | 2 | 1 | 1 | 0 | 1 | 1 | 1 | 1 | 2 | 3 | 2 | 1 | 1 | 0 | 1 | 1 | 2 | 1 | 2 | 1 | 1 | 1 | 6 | 4 | 1 | 2 | 1 | 1 | 1 | 1 | 1 | 0 | 2 | 1 | 1 | 1 | 3 | 1 | 4 | 1 | 9 | 1 | 7 | 22 | 1 | 0 | 1 | 2 | 2 | 3 | 2 | 1 | 1 | 1 | 2 | 2 | 0 | 2 | 2 | 3 | 2 | 2 | 11
ANT3 | Antithrombin-III | P01008 | 52600 | 6.39 | 221 | 124 | 390 | 364 | 102 | 281 | 156 | 9 | 2 | 95 | 21 | 68 | 2 | 26 | 40 | 46 | 271 | 135 | 365 | 57 | 403 | 208 | 181 | 233 | 429 | 122 | 165 | 104 | 110 | 2 | 41 | 29 | 79 | 121 | 197 | 16 | 67 | 99 | 27.5 | 17 | 11 | 396 | 422 | 342 | 418 | 15 | 101 | 162 | 84 | 63 | 134 | 403 | 29.5 | 136 | 155 | 94 | 436 | 210 | 122 | 420 | 260 | 330 | 270 | 111 | 372 | 249 | 3 | 53 | 249 | 0 | 97 | 358 | 177 | 412 | 63 | 0 | 104 | 33 | 6 | 84 | 266 | 152 | 105 | 92 | 0 | 91 | 268 | 71 | 0 | 99 | 67 | 106 | 70 | 0 | 13 | 19 | 7 | 368 | 26 | 198 | 209 | 101 | 239 | 81 | 208 | 46 | 161 | 15 | 14 | 204 | 272 | 261 | 99 | 200 | 65 | 12 | 29 | 33 | 16 | 164 | 146
HRG | Histidine-rich glycoprotein | P04196 | 59600 | 6.39 | 87 | 5 | 39 | 51 | 4 | 109 | 35 | 21 | 16 | 16.5 | 0 | 11 | 4 | 0 | 2 | 19 | 250 | 42 | 17 | 0 | 120 | 64 | 21 | 1 | 55 | 80 | 68 | 26 | 11 | 2 | 3 | 3 | 0 | 4 | 77 | 3.5 | 0 | 0 | 24 | 2 | 0 | 61 | 62 | 4 | 101 | 0 | 0 | 45 | 0 | 2 | 58 | 58 | 3 | 49 | 31 | 41 | 24 | 91 | 21 | 26 | 73 | 134 | 115 | 5 | 139 | 95 | 16 | 13 | 35 | 6 | 28 | 201 | 98 | 188 | 153 | 4 | 173 | 6 | 0 | 36 | 151 | 38 | 5 | 76 | 1 | 54 | 147 | 26 | 7 | 145 | 2 | 59 | 100 | 4 | 7 | 4 | 120 | 131 | 3 | 11 | 191 | 4 | 110 | 61 | 148 | 6 | 226 | 19 | 11 | 235 | 271 | 92 | 12 | 0 | 6 | 8 | 7 | 69 | 6 | 66 | 14
APOA2 | Apolipoprotein A-II | P02652 | 11200 | 7 | 6 | 8 | 13 | 8 | 8 | 0 | 5 | 0 | 6 | 14.5 | 13 | 22 | 8 | 12 | 30 | 13 | 5 | 11 | 12 | 30 | 4 | 4 | 8 | 3 | 11 | 2 | 2 | 6 | 0 | 7 | 0 | 0 | 0 | 5 | 6 | 3 | 0 | 0 | 2.5 | 22 | 24 | 21 | 18 | 24 | 20 | 0 | 93 | 15 | 0 | 7 | 6 | 19 | 4 | 0 | 0 | 12 | 9 | 10 | 15 | 9 | 6 | 18 | 12 | 9 | 6 | 10 | 0 | 14 | 11 | 8 | 21 | 11 | 13 | 9 | 4 | 7 | 7 | 7 | 27 | 3 | 6 | 11 | 8 | 9 | 10 | 13 | 9 | 11 | 1 | 7 | 25 | 9 | 10 | 3 | 6 | 7 | 5 | 24 | 1 | 38 | 15 | 10 | 6 | 11 | 10 | 12 | 7 | 10 | 11 | 12 | 8 | 17 | 9 | 11 | 1 | 9 | 9 | 11 | 5 | 14 | 47
C4BPA | C4b-binding protein alpha chain | P04003 | 67000 | 7 | 63 | 335 | 0 | 2 | 239 | 0 | 19 | 10 | 23 | 2 | 2 | 4 | 38 | 1 | 5 | 5 | 2 | 15 | 37 | 1 | 0 | 14 | 129 | 12 | 0 | 287 | 183 | 168 | 31 | 0 | 4 | 3 | 0 | 151 | 105 | 3.5 | 8 | 0 | 8.5 | 0 | 0 | 0 | 0 | 6 | 0 | 1 | 0 | 92 | 0 | 394 | 14 | 0 | 175 | 5 | 4 | 40 | 0 | 8 | 4 | 0 | 199 | 0 | 41 | 53 | 0 | 16 | 1 | 0 | 1 | 13 | 0 | 0 | 21 | 4 | 339 | 0 | 324 | 8 | 0 | 62 | 0 | 371 | 46 | 32 | 0 | 5 | 0 | 2 | 3 | 0 | 6 | 169 | 170 | 0 | 4 | 8 | 1 | 0 | 0 | 0 | 10 | 0 | 13 | 2 | 4 | 446 | 21 | 8 | 7 | 4 | 2 | 281 | 294 | 418 | 163 | 8 | 24 | 6 | 209 | 1 | 32
TTHY | Transthyretin | P02766 | 15900 | 5.72 | 4 | 11 | 6 | 5 | 58 | 5 | 2 | 2 | 8 | 11 | 17 | 7 | 13 | 0 | 2 | 8 | 5 | 9 | 4 | 53 | 7 | 3 | 4 | 1 | 6 | 1 | 2 | 1 | 0 | 1 | 8 | 6 | 0 | 1 | 1 | 3.5 | 11 | 0 | 7.5 | 6 | 2 | 4 | 5 | 2 | 8 | 1 | 3 | 61 | 0 | 14 | 1 | 5 | 14 | 5 | 6 | 8 | 5 | 11 | 6 | 5 | 3 | 5 | 11 | 86 | 8 | 9 | 11 | 12 | 16 | 12 | 15 | 10 | 5 | 6 | 9 | 2 | 8 | 16 | 4 | 43 | 0 | 6 | 71 | 5 | 1 | 11 | 9 | 16 | 10 | 7 | 25 | 5 | 4 | 0 | 3 | 10 | 10 | 4 | 0 | 21 | 1 | 3 | 6 | 8 | 10 | 4 | 9 | 6 | 7 | 7 | 9 | 5 | 2 | 3 | 0 | 6 | 6 | 7 | 3 | 9 | 1
IGHG3 | Ig gamma-3 chain C region | P01860 | 41300 | 9.01 | 10 | 3 | 2 | 1 | 5 | 7 | 13 | 8 | 10 | 6 | 6 | 4 | 5 | 0 | 5 | 6 | 1 | 11 | 1 | 2 | 0 | 0 | 2 | 0 | 2 | 1 | 3 | 1 | 0 | 0 | 6 | 6 | 0 | 3 | 1 | 3 | 2 | 0 | 7 | 4 | 1 | 1 | 0 | 3 | 0 | 9 | 1 | 7 | 0 | 3 | 9 | 1 | 5 | 11 | 14 | 16 | 1 | 0 | 10 | 2 | 4 | 0 | 10 | 0 | 9 | 9 | 3 | 6 | 0 | 3 | 4 | 0 | 5 | 3 | 11 | 0 | 9 | 7 | 0 | 3 | 2 | 6 | 4 | 17 | 0 | 8 | 6 | 4 | 2 | 1 | 2 | 7 | 6 | 0 | 6 | 7 | 3 | 0 | 6 | 3 | 1 | 8 | 7 | 4 | 0 | 4 | 16 | 5 | 7 | 4 | 3 | 8 | 4 | 3 | 0 | 5 | 6 | 5 | 5 | 4 | 3
A2MG | Alpha-2-macroglobulin | P01023 | 163000 | 6.38 | 23 | 12 | 11 | 6 | 13 | 18 | 20 | 14 | 14 | 15.5 | 6 | 7 | 46 | 0 | 1 | 6 | 30 | 38 | 7 | 10 | 5 | 18 | 2 | 13 | 13 | 0 | 0 | 0 | 0 | 0 | 28 | 24 | 1 | 2 | 2 | 3 | 59 | 3 | 55 | 3 | 0 | 9 | 9 | 4 | 5 | 1 | 0 | 15 | 0 | 90 | 14 | 9 | 57 | 33 | 34 | 35 | 16 | 13 | 32 | 14 | 16 | 12 | 18 | 6 | 30 | 29 | 4 | 15 | 0 | 46 | 5 | 23 | 33 | 13 | 34 | 0 | 23 | 158 | 2 | 13 | 4 | 8 | 11 | 21 | 1 | 14 | 18 | 3 | 31 | 44 | 3 | 4 | 5 | 0 | 26 | 136 | 12 | 2 | 0 | 13 | 4 | 1 | 15 | 20 | 11 | 38 | 43 | 68 | 82 | 53 | 55 | 43 | 43 | 45 | 9 | 72 | 111 | 70 | 49 | 51 | 16
IGHG2 | Ig gamma-2 chain C region | P01859 | 35900 | 8.46 | 7 | 3 | 0 | 1 | 2 | 3 | 12 | 4 | 7 | 4.5 | 6 | 4 | 6 | 0 | 13 | 9 | 0 | 7 | 0 | 4 | 0 | 0 | 0 | 0 | 0 | 0 | 0 | 2 | 0 | 2 | 21 | 15 | 4 | 0 | 0 | 8 | 0 | 0 | 7.5 | 6 | 9 | 0 | 0 | 0 | 2 | 35 | 0 | 4 | 0 | 5 | 3 | 0 | 4 | 32 | 13 | 33 | 0 | 0 | 8 | 0 | 7 | 0 | 4 | 2 | 0 | 4 | 7 | 12 | 4 | 2 | 4 | 3 | 2 | 4 | 12 | 2 | 4 | 6 | 1 | 2 | 5 | 4 | 7 | 27 | 2 | 4 | 3 | 4 | 5 | 3 | 0 | 3 | 2 | 1 | 8 | 7 | 5 | 2 | 14 | 3 | 8 | 36 | 4 | 0 | 6 | 12 | 30 | 16 | 23 | 15 | 7 | 10 | 8 | 10 | 3 | 20 | 13 | 18 | 8 | 18 | 10
KV302 | Ig kappa chain V-III region SIE | P01620 | 11800 | 9.04 | 3 | 3 | 0 | 0 | 0 | 0 | 8 | 4 | 2 | 1 | 3 | 2 | 1 | 0 | 3 | 2 | 0.667 | 3 | 0 | 1 | 0 | 0 | 1 | 0 | 0 | 5 | 1 | 3 | 0 | 1 | 2 | 2 | 0 | 1 | 1 | 2.5 | 1 | 0 | 3.5 | 2 | 2 | 0 | 0 | 0 | 1 | 4 | 0 | 1 | 0 | 2 | 4 | 0 | 2 | 3 | 3 | 3 | 0 | 0 | 3 | 0 | 1 | 0 | 2 | 0 | 2 | 2 | 2 | 2 | 3 | 1 | 1 | 0 | 1 | 0 | 2 | 2 | 2 | 2 | 1 | 1 | 0 | 2 | 1 | 3 | 1 | 2 | 0 | 1 | 1 | 1 | 2 | 2 | 3 | 2 | 3 | 2 | 2 | 1 | 4 | 1 | 0 | 4 | 2 | 0 | 0 | 5 | 6 | 2 | 4 | 0 | 1 | 4 | 2 | 5 | 0 | 2 | 3 | 3 | 4 | 2 | 12
LAC2 | Ig lambda-2 chain C regions | P0CG05 | 11300 | 7 | 14 | 14 | 0 | 6 | 6 | 7 | 22 | 13 | 13 | 7.5 | 13 | 10 | 11 | 2 | 13 | 12 | 1.33 | 16 | 0 | 14 | 0 | 0 | 2 | 3 | 0 | 13 | 5 | 11 | 0 | 9 | 15 | 17 | 8 | 0 | 3 | 9.5 | 4 | 0 | 14 | 10 | 6 | 0 | 0 | 0 | 2 | 24 | 7 | 16 | 0 | 17 | 10 | 0 | 9.5 | 19 | 15 | 14 | 3 | 2 | 18 | 3 | 8 | 0 | 14 | 2 | 5 | 7 | 12 | 7 | 9 | 4 | 5 | 3 | 6 | 6 | 16 | 0 | 14 | 10 | 2 | 9 | 7 | 13 | 4 | 19 | 7 | 12 | 4 | 1 | 5 | 5 | 3 | 6 | 9 | 0 | 6 | 15 | 7 | 2 | 23 | 6 | 15 | 21 | 7 | 0 | 5 | 14 | 14 | 13 | 11 | 6 | 4 | 13 | 13 | 16 | 0 | 9 | 11 | 14 | 13 | 14 | 36
KNG1 | Kininogen-1 | P01042 | 72000 | 6.39 | 40 | 0 | 21 | 22 | 0 | 86 | 137 | 109 | 150 | 72 | 0 | 47 | 0 | 0 | 10 | 44 | 265 | 133 | 19 | 0 | 26 | 194 | 76 | 194 | 28 | 25 | 22 | 53 | 0 | 80 | 8 | 2 | 18 | 30 | 33 | 0 | 0 | 0 | 143 | 2 | 0 | 2 | 7 | 0 | 8 | 0 | 36 | 72 | 0 | 3 | 199 | 22 | 0 | 154 | 263 | 143 | 22 | 226 | 93 | 28 | 56 | 73 | 47 | 0 | 205 | 227 | 9 | 0 | 6 | 0 | 0 | 169 | 362 | 197 | 42 | 194 | 43 | 0 | 0 | 46 | 189 | 46 | 0 | 229 | 239 | 154 | 212 | 0 | 0 | 327 | 0 | 63 | 89 | 23 | 5 | 0 | 20 | 14 | 0 | 23 | 195 | 200 | 167 | 179 | 207 | 4 | 333 | 199 | 12 | 328 | 271 | 49 | 84 | 71 | 26 | 88 | 16 | 191 | 6 | 275 | 188
APOC3 | Apolipoprotein C-III | P02656 | 10900 | 5.25 | 0 | 1 | 0 | 0 | 1 | 0 | 11 | 21 | 26 | 14 | 1 | 17 | 3 | 2 | 21 | 8 | 0 | 23 | 0 | 7 | 0 | 0 | 0 | 0 | 0 | 0 | 0 | 0 | 0 | 113 | 1 | 1 | 2 | 0 | 0 | 0 | 1 | 0 | 21 | 22 | 10 | 1 | 0 | 2 | 1 | 1 | 46 | 19 | 0 | 1 | 8 | 0 | 0 | 4 | 17 | 24 | 0 | 1 | 31 | 0 | 0 | 0 | 0 | 1 | 1 | 6 | 1 | 4 | 9 | 3 | 4 | 0 | 1 | 1 | 0 | 40 | 0 | 1 | 10 | 22 | 0 | 0 | 1 | 10 | 27 | 22 | 1 | 5 | 1 | 1 | 8 | 0 | 0 | 1 | 1 | 2 | 2 | 1 | 0 | 23 | 1 | 21 | 0 | 2 | 1 | 2 | 0 | 1 | 0 | 0 | 0 | 0 | 0 | 0 | 0 | 0 | 0 | 1 | 1 | 10 | 5
HPTR | Haptoglobin-related protein | P00739 | 39000 | 6.39 | 4 | 5 | 0 | 0 | 5 | 2 | 0 | 0 | 3 | 2.5 | 11 | 6 | 9 | 0 | 5 | 10 | 0 | 4 | 0 | 25 | 0 | 0 | 0 | 0 | 0 | 0 | 0 | 0 | 0 | 0 | 12 | 9 | 0 | 0 | 0 | 5 | 0 | 0 | 7.5 | 12 | 3 | 0 | 0 | 2 | 0 | 5 | 9 | 7 | 0 | 7 | 2 | 0 | 2.5 | 4 | 3 | 4 | 0 | 1 | 14 | 0 | 2 | 0 | 2 | 0 | 2 | 3 | 3 | 9 | 3 | 5 | 5 | 1 | 1 | 0 | 9 | 0 | 5 | 5 | 1 | 1 | 0 | 4 | 4 | 3 | 1 | 2 | 0 | 4 | 4 | 3 | 6 | 0 | 1 | 1 | 5 | 10 | 4 | 0 | 0 | 4 | 0 | 0 | 0 | 0 | 0 | 13 | 10 | 15 | 21 | 12 | 12 | 13 | 12 | 14 | 2 | 20 | 17 | 19 | 12 | 13 | 62
IPSP | Plasma serine protease inhibitor | P05154 | 90500 | 9.01 | 21 | 0 | 13 | 15 | 3 | 50 | 52 | 22 | 24 | 15 | 0 | 6 | 12 | 0 | 0 | 9 | 14.7 | 44 | 16 | 0 | 9 | 18 | 7 | 13 | 13 | 1 | 4 | 2 | 0 | 8 | 0 | 0 | 0 | 4 | 7 | 0 | 12 | 0 | 33 | 0 | 0 | 10 | 13 | 13 | 13 | 0 | 15 | 3 | 0 | 8 | 35 | 11 | 6 | 28 | 94 | 43 | 16 | 18 | 33 | 15 | 23 | 10 | 23 | 2 | 61 | 48 | 0 | 0 | 5 | 12 | 4 | 16 | 23 | 27 | 4 | 0 | 4 | 17 | 0 | 1 | 69 | 12 | 0 | 37 | 1 | 39 | 46 | 0 | 12 | 18 | 0 | 5 | 0 | 0 | 0 | 14 | 0 | 14 | 0 | 21 | 28 | 40 | 30 | 17 | 18 | 7 | 27 | 0 | 9 | 28 | 25 | 12 | 6 | 7 | 0 | 0 | 11 | 8 | 9 | 27 | 14
SAMP | Serum amyloid P-component | P02743 | 25400 | 6.39 | 62 | 7 | 20 | 68 | 5 | 103 | 2 | 0 | 0 | 0 | 0 | 0 | 1 | 0 | 0 | 0 | 2.67 | 0 | 32 | 0 | 0 | 6 | 24 | 9 | 6 | 131 | 35 | 56 | 2 | 0 | 4 | 3 | 0 | 25 | 20 | 1 | 0 | 2 | 2 | 0 | 0 | 5 | 5 | 2 | 7 | 0 | 0 | 3 | 0 | 11 | 4 | 1 | 1.5 | 0 | 2 | 3 | 62 | 0 | 2 | 40 | 101 | 0 | 88 | 0 | 75 | 6 | 0 | 0 | 5 | 2 | 25 | 2 | 11 | 4 | 78 | 3 | 93 | 0 | 0 | 0 | 125 | 197 | 0 | 2 | 3 | 0 | 10 | 7 | 0 | 4 | 4 | 23 | 26 | 0 | 1 | 0 | 0 | 6 | 0 | 5 | 2 | 0 | 93 | 3 | 2 | 13 | 0 | 0 | 2 | 8 | 4 | 53 | 24 | 21 | 40 | 0 | 0 | 0 | 0 | 0 | 0
GELS | Gelsolin | P06396 | 85700 | 6.18 | 13 | 1 | 3 | 6 | 0 | 8 | 45 | 42 | 57 | 21.5 | 3 | 12 | 4 | 0 | 12 | 31 | 2.67 | 52 | 5 | 4 | 0 | 6 | 0 | 0 | 4 | 0 | 0 | 0 | 0 | 22 | 3 | 2 | 0 | 0 | 0 | 3 | 0 | 0 | 35 | 4 | 0 | 4 | 4 | 0 | 5 | 0 | 0 | 28 | 0 | 0 | 46 | 4 | 0 | 3 | 25 | 55 | 12 | 11 | 2 | 7 | 4 | 17 | 24 | 0 | 18 | 37 | 0 | 4 | 10 | 0 | 3 | 8 | 19 | 7 | 1 | 0 | 0 | 0 | 0 | 23 | 5 | 2 | 0 | 80 | 2 | 30 | 30 | 0 | 0 | 8 | 0 | 0 | 1 | 0 | 0 | 0 | 0 | 5 | 0 | 3 | 8 | 0 | 16 | 20 | 20 | 0 | 59 | 0 | 1 | 25 | 10 | 20 | 0 | 6 | 0 | 0 | 0 | 1 | 0 | 5 | 72
GFAP | Glial fibrillary acidic protein | P14136 | 49900 | 5.52 | 0 | 0 | 1 | 0 | 0 | 1 | 0 | 0 | 2 | 0 | 3 | 2 | 0 | 1 | 0 | 6 | 0 | 0 | 1 | 2 | 1 | 0 | 0 | 0 | 1 | 0 | 0 | 1 | 0 | 0 | 6 | 7 | 0 | 0 | 0 | 2 | 0 | 0 | 0.5 | 5 | 6 | 1 | 3 | 2 | 1 | 6 | 0 | 0 | 0 | 0 | 0 | 2 | 0 | 0 | 0 | 1 | 2 | 0 | 0 | 1 | 0 | 0 | 1 | 0 | 1 | 1 | 2 | 0 | 4 | 2 | 3 | 1 | 0 | 2 | 0 | 2 | 0 | 2 | 2 | 1 | 3 | 1 | 0 | 0 | 2 | 1 | 1 | 2 | 1 | 0 | 2 | 0 | 1 | 2 | 8 | 0 | 2 | 2 | 3 | 2 | 0 | 0 | 0 | 0 | 1 | 1 | 0 | 1 | 1 | 1 | 1 | 1 | 1 | 0 | 0 | 2 | 1 | 1 | 1 | 1 | 0
TRFE | Serotransferrin | P02787 | 77100 | 6.39 | 0 | 12 | 0 | 0 | 5 | 2 | 52 | 2 | 0 | 19 | 21 | 15 | 15 | 0 | 5 | 34 | 0.333 | 0 | 0 | 12 | 0 | 0 | 0 | 0 | 0 | 0 | 0 | 0 | 10 | 0 | 39 | 29 | 5 | 0 | 0 | 14 | 0 | 0 | 4 | 3 | 4 | 0 | 0 | 1 | 0 | 4 | 4 | 13 | 0 | 14 | 30 | 0 | 1 | 5 | 2 | 82 | 0 | 1 | 20 | 0 | 0 | 0 | 0 | 3 | 0 | 4 | 7 | 17 | 5 | 10 | 15 | 0 | 0 | 0 | 7 | 0 | 0 | 24 | 2 | 3 | 0 | 1 | 10 | 46 | 1 | 27 | 0 | 11 | 12 | 0 | 6 | 0 | 0 | 0 | 9 | 28 | 18 | 0 | 0 | 9 | 0 | 0 | 0 | 0 | 0 | 41 | 39 | 56 | 63 | 27 | 27 | 38 | 39 | 38 | 3 | 57 | 51 | 55 | 38 | 36 | 39
PRG4 | Proteoglycan 4 | Q92954 | 151000 | 9.97 | 46 | 0 | 11 | 11 | 0 | 47 | 23 | 18 | 18 | 37.5 | 0 | 7 | 0 | 0 | 0 | 8 | 18 | 56 | 8 | 0 | 6 | 5 | 4 | 12 | 12 | 0 | 3 | 0 | 0 | 0 | 0 | 0 | 0 | 2 | 12 | 0 | 0 | 0 | 19.5 | 0 | 0 | 12 | 9 | 2 | 19 | 0 | 18 | 7 | 0 | 0 | 30 | 11 | 0 | 33 | 43 | 52 | 15 | 13 | 56 | 14 | 20 | 14 | 53 | 0 | 57 | 61 | 0 | 1 | 5 | 0 | 0 | 26 | 21 | 13 | 1 | 0 | 1 | 0 | 0 | 8 | 14 | 7 | 0 | 55 | 4 | 62 | 53 | 2 | 0 | 38 | 5 | 6 | 1 | 0 | 0 | 0 | 0 | 29 | 0 | 49 | 19 | 15 | 23 | 30 | 23 | 0 | 27 | 0 | 0 | 25 | 17 | 25 | 0 | 7 | 0 | 0 | 0 | 0 | 0 | 29 | 7
APOC4 | Apolipoprotein C-IV | P55056 | 14600 | 9.38 | 0 | 0 | 0 | 0 | 0 | 0 | 6 | 10 | 12 | 4 | 3 | 4 | 0 | 0 | 11 | 11 | 1 | 17 | 0 | 4 | 14 | 0 | 0 | 0 | 1 | 0 | 7 | 0 | 0 | 70 | 0 | 0 | 7 | 0 | 3 | 0 | 0 | 0 | 11 | 19 | 8 | 15 | 17 | 13 | 19 | 0 | 35 | 2 | 0 | 0 | 5 | 4 | 0 | 17 | 11 | 11 | 2 | 3 | 19 | 0 | 0 | 6 | 0 | 2 | 3 | 14 | 2 | 9 | 9 | 0 | 11 | 16 | 1 | 6 | 1 | 21 | 0 | 0 | 15 | 1 | 0 | 0 | 0 | 12 | 11 | 11 | 10 | 10 | 0 | 1 | 16 | 0 | 0 | 2 | 2 | 0 | 1 | 20 | 0 | 20 | 21 | 82 | 4 | 7 | 11 | 0 | 3 | 0 | 0 | 10 | 4 | 0 | 0 | 0 | 0 | 0 | 0 | 1 | 0 | 29 | 27
A2AP | Alpha-2-antiplasmin | P08697 | 54600 | 6.21 | 2 | 9 | 9 | 7 | 18 | 4 | 11 | 0 | 3 | 9 | 0 | 8 | 27 | 0 | 0 | 0 | 12.3 | 11 | 6 | 11 | 5 | 3 | 6 | 11 | 8 | 0 | 5 | 0 | 0 | 0 | 0 | 0 | 0 | 3 | 7 | 0 | 22 | 0 | 6.5 | 0 | 0 | 10 | 7 | 8 | 6 | 0 | 0 | 16 | 0 | 30 | 10 | 9 | 23.5 | 6 | 15 | 13 | 8 | 8 | 9 | 8 | 6 | 7 | 4 | 16 | 9 | 9 | 0 | 3 | 0 | 37 | 1 | 10 | 2 | 0 | 0 | 0 | 8 | 41 | 0 | 23 | 0 | 0 | 8 | 7 | 0 | 13 | 5 | 0 | 32 | 9 | 0 | 0 | 2 | 0 | 0 | 38 | 0 | 7 | 0 | 3 | 1 | 0 | 3 | 0 | 4 | 21 | 13 | 1 | 48 | 13 | 10 | 15 | 8 | 14 | 1 | 0 | 31 | 7 | 75 | 8 | 0
CFAH | Complement factor H | P08603 | 139000 | 6.39 | 43 | 0 | 0 | 9 | 0 | 6 | 79 | 100 | 138 | 29.5 | 0 | 2 | 0 | 0 | 0 | 7 | 1.33 | 102 | 0 | 0 | 0 | 0 | 0 | 0 | 3 | 0 | 0 | 0 | 13 | 0 | 0 | 0 | 0 | 0 | 0 | 0 | 0 | 2 | 128 | 0 | 0 | 19 | 14 | 0 | 6 | 0 | 0 | 45 | 2 | 0 | 91 | 8 | 0 | 29 | 339 | 127 | 7 | 20 | 98 | 7 | 0 | 20 | 56 | 0 | 21 | 61 | 0 | 0 | 0 | 0 | 4 | 26 | 16 | 17 | 4 | 0 | 6 | 0 | 0 | 29 | 10 | 0 | 0 | 92 | 8 | 26 | 10 | 0 | 0 | 7 | 0 | 0 | 0 | 0 | 0 | 4 | 0 | 9 | 0 | 3 | 17 | 0 | 9 | 20 | 20 | 0 | 41 | 4 | 4 | 9 | 19 | 6 | 0 | 8 | 0 | 2 | 5 | 0 | 0 | 3 | 15
APOA4 | Apolipoprotein A-IV | P06727 | 45400 | 5.36 | 0 | 3 | 0 | 0 | 13 | 0 | 11 | 10 | 17 | 35 | 17 | 26 | 1 | 7 | 18 | 33 | 0 | 27 | 0 | 51 | 0 | 0 | 0 | 0 | 0 | 0 | 0 | 0 | 0 | 23 | 10 | 2 | 0 | 0 | 0 | 0 | 0 | 0 | 9.5 | 34 | 43 | 6 | 0 | 28 | 2 | 0 | 100 | 43 | 0 | 0 | 12 | 4 | 0 | 0 | 5 | 31 | 0 | 0 | 20 | 0 | 0 | 0 | 0 | 33 | 0 | 9 | 0 | 21 | 17 | 3 | 23 | 0 | 0 | 0 | 0 | 15 | 0 | 0 | 75 | 40 | 0 | 0 | 30 | 20 | 13 | 41 | 0 | 11 | 2 | 0 | 59 | 1 | 2 | 0 | 0 | 1 | 0 | 9 | 0 | 68 | 5 | 0 | 0 | 0 | 0 | 5 | 0 | 2 | 2 | 3 | 0 | 0 | 1 | 8 | 0 | 2 | 2 | 4 | 0 | 11 | 6
HV304 | Ig heavy chain V-III region TIL | P01765 | 11600 | 9.92 | 1 | 2 | 0 | 0 | 1 | 1 | 1 | 1 | 1 | 1 | 1 | 1 | 2 | 0 | 1 | 1 | 0 | 1 | 0 | 1 | 0 | 0 | 0 | 0 | 0 | 1 | 0 | 1 | 0 | 0 | 1 | 1 | 0 | 0 | 0 | 1 | 0 | 0 | 1 | 1 | 1 | 0 | 0 | 0 | 0 | 2 | 0 | 1 | 0 | 2 | 0 | 0 | 1 | 1 | 2 | 1 | 0 | 0 | 1 | 0 | 1 | 0 | 1 | 0 | 0 | 0 | 1 | 2 | 0 | 0 | 1 | 0 | 1 | 0 | 2 | 0 | 1 | 2 | 0 | 1 | 0 | 1 | 0 | 1 | 0 | 1 | 0 | 1 | 1 | 0 | 0 | 1 | 1 | 0 | 1 | 2 | 1 | 0 | 0 | 1 | 0 | 0 | 0 | 0 | 0 | 2 | 1 | 2 | 2 | 1 | 1 | 2 | 1 | 2 | 0 | 1 | 1 | 1 | 2 | 1 | 2
ITIH2 | Inter-alpha-trypsin inhibitor heavy chain H2 | P19823 | 106000 | 6.39 | 18 | 14 | 4 | 0 | 26 | 8 | 10 | 0 | 0 | 21.5 | 11 | 15 | 160 | 0 | 0 | 14 | 1.33 | 5 | 2 | 19 | 0 | 0 | 0 | 1 | 3 | 0 | 0 | 0 | 0 | 0 | 8 | 4 | 0 | 0 | 0 | 0 | 103 | 0 | 0 | 13 | 0 | 3 | 0 | 6 | 1 | 0 | 0 | 83 | 0 | 137 | 11 | 0 | 178 | 0 | 2 | 18 | 4 | 0 | 12 | 4 | 2 | 0 | 3 | 23 | 0 | 4 | 0 | 12 | 0 | 188 | 8 | 0 | 0 | 0 | 1 | 0 | 0 | 231 | 0 | 56 | 0 | 0 | 20 | 14 | 0 | 21 | 0 | 10 | 100 | 0 | 6 | 0 | 0 | 0 | 0 | 225 | 0 | 0 | 0 | 2 | 0 | 0 | 0 | 0 | 0 | 22 | 3 | 13 | 52 | 9 | 6 | 11 | 6 | 16 | 2 | 17 | 119 | 16 | 131 | 7 | 4
FA5 | Coagulation factor V | P12259 | 252000 | 5.96 | 8 | 7 | 0 | 0 | 14 | 8 | 0 | 9 | 0 | 5 | 0 | 0 | 9 | 0 | 0 | 0 | 4.33 | 14 | 0 | 2 | 39 | 0 | 0 | 0 | 6 | 0 | 0 | 0 | 2 | 0 | 0 | 0 | 0 | 0 | 0 | 0 | 9 | 1 | 7 | 0 | 0 | 6 | 6 | 1 | 6 | 0 | 1 | 28 | 0 | 33 | 0 | 2 | 20.5 | 14 | 2 | 3 | 0 | 8 | 23 | 0 | 8 | 3 | 5 | 14 | 9 | 11 | 0 | 0 | 0 | 5 | 7 | 42 | 4 | 7 | 0 | 0 | 1 | 5 | 0 | 20 | 2 | 0 | 14 | 0 | 0 | 5 | 15 | 8 | 7 | 3 | 4 | 0 | 0 | 0 | 0 | 0 | 0 | 8 | 0 | 14 | 0 | 0 | 6 | 5 | 6 | 6 | 23 | 4 | 6 | 41 | 33 | 50 | 0 | 10 | 0 | 0 | 5 | 4 | 8 | 28 | 10
MUCB | Ig mu heavy chain disease protein | P04220 | 43100 | 5.2 | 1 | 15 | 1 | 1 | 10 | 0 | 0 | 4 | 5 | 5.5 | 11 | 4 | 10 | 0 | 0 | 1 | 0 | 1 | 0 | 8 | 0 | 0 | 6 | 0 | 0 | 3 | 2 | 2 | 0 | 0 | 0 | 0 | 0 | 8 | 6 | 0 | 0 | 0 | 4.5 | 0 | 0 | 0 | 0 | 0 | 0 | 0 | 0 | 7 | 0 | 14 | 5 | 0 | 10.5 | 2 | 0 | 5 | 1 | 5 | 0 | 1 | 1 | 0 | 5 | 2 | 0 | 5 | 3 | 3 | 0 | 4 | 5 | 3 | 0 | 0 | 12 | 0 | 12 | 10 | 1 | 3 | 0 | 7 | 4 | 0 | 0 | 4 | 0 | 0 | 0 | 3 | 5 | 5 | 9 | 2 | 1 | 10 | 2 | 0 | 0 | 0 | 0 | 0 | 3 | 3 | 1 | 10 | 0 | 1 | 0 | 2 | 0 | 5 | 6 | 10 | 2 | 1 | 1 | 1 | 5 | 3 | 0
PF4V | Platelet factor 4 variant | P10720 | 11600 | 9.58 | 3 | 1 | 8 | 5 | 0 | 4 | 0 | 5 | 0 | 0 | 0 | 0 | 0 | 0 | 0 | 0 | 7.33 | 2 | 8 | 0 | 5 | 8 | 4 | 7 | 5 | 11 | 6 | 10 | 0 | 0 | 0 | 0 | 0 | 0 | 5 | 0 | 0 | 0 | 3 | 0 | 0 | 0 | 3 | 0 | 3 | 0 | 0 | 0 | 0 | 0 | 0 | 6 | 0 | 1 | 2 | 4 | 7 | 8 | 0 | 6 | 13 | 8 | 8 | 0 | 7 | 6 | 0 | 0 | 0 | 0 | 0 | 9 | 8 | 13 | 11 | 6 | 8 | 2 | 0 | 0 | 17 | 15 | 0 | 5 | 2 | 3 | 8 | 0 | 2 | 9 | 0 | 6 | 7 | 0 | 0 | 0 | 0 | 4 | 0 | 3 | 12 | 0 | 14 | 3 | 10 | 0 | 9 | 0 | 0 | 8 | 6 | 9 | 4 | 9 | 0 | 0 | 0 | 0 | 0 | 7 | 4
HEP2 | Heparin cofactor 2 | P05546 | 57100 | 6.39 | 15 | 0 | 20 | 12 | 5 | 16 | 4 | 0 | 0 | 4.5 | 0 | 0 | 0 | 0 | 0 | 0 | 16 | 3 | 13 | 5 | 19 | 7 | 10 | 3 | 19 | 0 | 8 | 0 | 0 | 0 | 0 | 0 | 0 | 0 | 13 | 0 | 4 | 0 | 0 | 0 | 0 | 18 | 14 | 15 | 24 | 0 | 0 | 5 | 0 | 0 | 8 | 14 | 0 | 4 | 0 | 11 | 17 | 9 | 0 | 15 | 18 | 16 | 15 | 5 | 16 | 17 | 0 | 0 | 8 | 0 | 5 | 21 | 0 | 14 | 4 | 0 | 2 | 0 | 0 | 0 | 14 | 6 | 0 | 9 | 0 | 7 | 18 | 0 | 0 | 5 | 0 | 2 | 0 | 0 | 0 | 0 | 0 | 24 | 0 | 7 | 21 | 0 | 9 | 6 | 7 | 0 | 6 | 0 | 0 | 8 | 9 | 12 | 0 | 0 | 0 | 0 | 0 | 0 | 0 | 3 | 5
SEPP1 | Selenoprotein P | P49908 | 41700 | 9.01 | 6 | 0 | 4 | 2 | 0 | 3 | 1 | 0 | 1 | 1 | 0 | 0 | 0 | 0 | 0 | 0 | 6.67 | 3 | 3 | 0 | 3 | 3 | 2 | 5 | 5 | 0 | 1 | 0 | 0 | 0 | 0 | 0 | 0 | 2 | 0 | 0 | 0 | 0 | 1.5 | 0 | 0 | 4 | 3 | 2 | 1 | 0 | 1 | 1 | 0 | 1 | 2 | 5 | 0 | 2 | 1 | 2 | 3 | 6 | 1 | 5 | 2 | 6 | 3 | 0 | 4 | 5 | 0 | 0 | 0 | 0 | 0 | 5 | 4 | 3 | 3 | 0 | 2 | 0 | 0 | 0 | 1 | 1 | 0 | 2 | 0 | 2 | 4 | 0 | 0 | 7 | 0 | 1 | 3 | 0 | 0 | 0 | 0 | 2 | 0 | 1 | 5 | 0 | 3 | 4 | 3 | 2 | 11 | 0 | 0 | 13 | 10 | 4 | 3 | 4 | 0 | 0 | 0 | 0 | 0 | 6 | 3
SAA4 | Serum amyloid A-4 protein | P35542 | 14700 | 9.74 | 0 | 0 | 0 | 0 | 0 | 0 | 0 | 3 | 6 | 2.5 | 14 | 17 | 0 | 5 | 36 | 16 | 3 | 22 | 2 | 16 | 0 | 0 | 0 | 0 | 0 | 0 | 0 | 0 | 0 | 16 | 0 | 0 | 0 | 0 | 0 | 0 | 0 | 0 | 3 | 39 | 32 | 14 | 11 | 8 | 27 | 0 | 45 | 0 | 0 | 0 | 0 | 11 | 0 | 27 | 3 | 0 | 0 | 0 | 30 | 0 | 0 | 7 | 0 | 0 | 8 | 0 | 0 | 18 | 40 | 0 | 34 | 9 | 6 | 10 | 0 | 17 | 0 | 0 | 44 | 0 | 10 | 0 | 3 | 8 | 14 | 11 | 8 | 58 | 0 | 6 | 34 | 0 | 0 | 3 | 9 | 0 | 3 | 27 | 2 | 46 | 36 | 57 | 5 | 0 | 16 | 0 | 3 | 0 | 0 | 15 | 3 | 0 | 0 | 0 | 0 | 0 | 0 | 0 | 0 | 24 | 40
HBB | Hemoglobin subunit beta | P68871 | 16000 | 6.39 | 0 | 0 | 0 | 0 | 2 | 0 | 0 | 0 | 0 | 1 | 3 | 3 | 1 | 1 | 8 | 8 | 2.67 | 11 | 0 | 9 | 0 | 0 | 0 | 0 | 0 | 0 | 0 | 0 | 0 | 0 | 2 | 3 | 0 | 0 | 0 | 0.5 | 0 | 0 | 1 | 7 | 3 | 0 | 0 | 2 | 0 | 0 | 11 | 4 | 0 | 0 | 0 | 1 | 0.5 | 7 | 1 | 5 | 0 | 0 | 10 | 0 | 0 | 1 | 0 | 4 | 0 | 5 | 0 | 1 | 2 | 0 | 5 | 0 | 0 | 0 | 0 | 3 | 0 | 0 | 4 | 1 | 0 | 0 | 4 | 5 | 0 | 3 | 0 | 4 | 0 | 0 | 7 | 0 | 0 | 0 | 0 | 0 | 0 | 0 | 0 | 9 | 0 | 8 | 0 | 0 | 0 | 0 | 8 | 2 | 2 | 10 | 0 | 0 | 0 | 3 | 0 | 2 | 2 | 1 | 1 | 15 | 9
FHR1 | Complement factor H-related protein 1 | Q03591 | 37700 | 8.57 | 4 | 0 | 7 | 13 | 0 | 6 | 8 | 21 | 45 | 3 | 0 | 0 | 0 | 0 | 0 | 1 | 3.33 | 11 | 1 | 0 | 3 | 0 | 0 | 0 | 9 | 0 | 0 | 0 | 0 | 2 | 0 | 0 | 0 | 0 | 3 | 0 | 0 | 0 | 28.5 | 0 | 0 | 5 | 8 | 0 | 4 | 0 | 0 | 0 | 0 | 0 | 18 | 5 | 0 | 7 | 15 | 20 | 6 | 13 | 0 | 8 | 0 | 8 | 22 | 0 | 14 | 16 | 0 | 0 | 0 | 0 | 0 | 27 | 2 | 12 | 7 | 0 | 15 | 0 | 0 | 0 | 5 | 1 | 0 | 26 | 10 | 9 | 13 | 0 | 0 | 18 | 0 | 0 | 0 | 0 | 0 | 0 | 0 | 7 | 0 | 0 | 8 | 2 | 14 | 19 | 23 | 0 | 10 | 0 | 0 | 5 | 13 | 3 | 0 | 0 | 0 | 0 | 0 | 0 | 0 | 2 | 2
SAA | Serum amyloid A protein | P02735 | 13500 | 6.39 | 0 | 0 | 0 | 0 | 0 | 0 | 1 | 11 | 17 | 1 | 0 | 7 | 0 | 0 | 3 | 13 | 0 | 18 | 0 | 1 | 0 | 0 | 0 | 0 | 0 | 0 | 0 | 0 | 1 | 61 | 0 | 0 | 0 | 0 | 0 | 0 | 0 | 0 | 15 | 33 | 13 | 2 | 3 | 6 | 7 | 0 | 18 | 6 | 0 | 0 | 4 | 0 | 0 | 13 | 10 | 11 | 0 | 0 | 22 | 0 | 0 | 0 | 0 | 2 | 0 | 7 | 0 | 1 | 8 | 0 | 1 | 1 | 0 | 0 | 0 | 42 | 0 | 0 | 11 | 7 | 0 | 0 | 2 | 12 | 25 | 11 | 0 | 0 | 0 | 0 | 2 | 0 | 0 | 11 | 0 | 0 | 1 | 8 | 0 | 45 | 0 | 60 | 0 | 1 | 1 | 0 | 0 | 0 | 0 | 0 | 0 | 0 | 0 | 0 | 0 | 0 | 0 | 0 | 0 | 11 | 0
CD5L | CD5 antigen-like | O43866 | 38100 | 5.4 | 0 | 8 | 0 | 0 | 5 | 1 | 0 | 0 | 2 | 2 | 3 | 1 | 6 | 0 | 0 | 0 | 0 | 0 | 0 | 3 | 0 | 0 | 0 | 0 | 0 | 1 | 2 | 0 | 0 | 0 | 3 | 3 | 1 | 1 | 2 | 3.5 | 0 | 0 | 0 | 0 | 0 | 0 | 0 | 0 | 0 | 4 | 0 | 5 | 0 | 8 | 0 | 0 | 7.5 | 5 | 4 | 0 | 1 | 0 | 0 | 0 | 6 | 0 | 4 | 1 | 0 | 0 | 3 | 0 | 0 | 0 | 0 | 0 | 0 | 0 | 10 | 0 | 9 | 2 | 0 | 0 | 0 | 7 | 0 | 0 | 0 | 0 | 0 | 0 | 0 | 0 | 0 | 3 | 3 | 0 | 0 | 6 | 0 | 0 | 2 | 0 | 0 | 3 | 1 | 0 | 0 | 12 | 0 | 5 | 2 | 0 | 0 | 8 | 10 | 17 | 0 | 3 | 0 | 0 | 11 | 6 | 3
APOH | Beta-2-glycoprotein 1 | P02749 | 38300 | 9.01 | 0 | 0 | 0 | 0 | 0 | 20 | 60 | 63 | 173 | 28.5 | 0 | 2 | 0 | 0 | 0 | 12 | 0.333 | 66 | 0 | 0 | 0 | 0 | 0 | 6 | 0 | 0 | 1 | 0 | 0 | 58 | 0 | 0 | 0 | 0 | 8 | 0 | 0 | 0 | 108 | 0 | 0 | 0 | 0 | 0 | 0 | 0 | 0 | 0 | 0 | 0 | 50 | 0 | 0 | 7 | 75 | 104 | 0 | 6 | 10 | 0 | 0 | 0 | 0 | 0 | 3 | 33 | 2 | 13 | 10 | 0 | 33 | 24 | 1 | 0 | 18 | 0 | 0 | 0 | 2 | 0 | 0 | 0 | 0 | 46 | 13 | 37 | 1 | 40 | 0 | 3 | 14 | 0 | 0 | 0 | 0 | 0 | 4 | 0 | 0 | 29 | 0 | 0 | 2 | 5 | 2 | 0 | 17 | 4 | 3 | 22 | 0 | 0 | 0 | 15 | 0 | 3 | 0 | 18 | 0 | 8 | 10
PLF4 | Platelet factor 4 | P02776 | 10800 | 9.1 | 0 | 0 | 3 | 4 | 0 | 1 | 0 | 2 | 0 | 0 | 0 | 0 | 0 | 0 | 0 | 0 | 4.33 | 3 | 3 | 0 | 2 | 4 | 4 | 4 | 3 | 1 | 2 | 0 | 0 | 0 | 0 | 0 | 0 | 1 | 3 | 0 | 0 | 0 | 1.5 | 0 | 0 | 0 | 0 | 0 | 0 | 0 | 0 | 0 | 0 | 0 | 0 | 4 | 0 | 0 | 0 | 0 | 4 | 3 | 0 | 3 | 6 | 3 | 2 | 0 | 3 | 4 | 0 | 0 | 0 | 0 | 0 | 5 | 5 | 8 | 6 | 3 | 7 | 2 | 0 | 0 | 10 | 9 | 0 | 3 | 1 | 0 | 4 | 0 | 1 | 4 | 0 | 3 | 3 | 0 | 0 | 1 | 0 | 2 | 0 | 0 | 7 | 0 | 3 | 0 | 5 | 0 | 5 | 0 | 0 | 4 | 4 | 4 | 2 | 4 | 0 | 0 | 0 | 0 | 0 | 4 | 0
G3P | Glyceraldehyde-3-phosphate dehydrogenase | P04406 | 36100 | 9.01 | 3 | 0 | 1 | 2 | 0 | 2 | 0 | 0 | 0 | 0 | 0 | 1 | 1 | 0 | 0 | 0 | 1.67 | 2 | 0 | 3 | 0 | 0 | 1 | 0 | 2 | 0 | 0 | 0 | 0 | 0 | 2 | 3 | 0 | 0 | 2 | 0 | 0 | 0 | 0 | 0 | 0 | 0 | 3 | 2 | 3 | 0 | 0 | 1 | 0 | 0 | 1 | 2 | 0 | 1 | 2 | 1 | 2 | 2 | 2 | 2 | 4 | 2 | 2 | 0 | 2 | 3 | 1 | 0 | 3 | 0 | 1 | 3 | 1 | 2 | 0 | 0 | 0 | 0 | 0 | 0 | 0 | 2 | 0 | 2 | 0 | 2 | 2 | 3 | 0 | 1 | 2 | 1 | 0 | 0 | 0 | 0 | 0 | 3 | 0 | 4 | 0 | 4 | 2 | 0 | 2 | 2 | 1 | 0 | 1 | 9 | 1 | 3 | 1 | 1 | 0 | 0 | 0 | 0 | 0 | 3 | 2
CO9 | Complement component C9 | P02748 | 63200 | 5.53 | 11 | 0 | 4 | 1 | 0 | 0 | 0 | 0 | 0 | 5.5 | 4 | 11 | 0 | 0 | 8 | 13 | 0 | 0 | 3 | 0 | 0 | 3 | 2 | 0 | 0 | 0 | 1 | 15 | 0 | 0 | 3 | 1 | 0 | 9 | 1 | 5.5 | 0 | 0 | 0 | 11 | 0 | 1 | 0 | 1 | 0 | 2 | 0 | 11 | 0 | 0 | 0 | 1 | 1 | 0 | 0 | 6 | 3 | 0 | 0 | 3 | 1 | 1 | 15 | 0 | 0 | 0 | 0 | 4 | 17 | 0 | 2 | 0 | 1 | 1 | 0 | 0 | 0 | 0 | 0 | 5 | 0 | 6 | 0 | 7 | 0 | 4 | 0 | 5 | 0 | 0 | 2 | 16 | 40 | 0 | 0 | 0 | 0 | 0 | 0 | 3 | 0 | 0 | 7 | 0 | 0 | 0 | 0 | 1 | 0 | 1 | 0 | 27 | 2 | 3 | 0 | 0 | 0 | 0 | 0 | 4 | 6
IC1 | Plasma protease C1 inhibitor | P05155 | 55200 | 6.39 | 8 | 1 | 0 | 0 | 0 | 0 | 15 | 17 | 25 | 2 | 0 | 2 | 7 | 0 | 0 | 3 | 33.7 | 30 | 0 | 4 | 0 | 5 | 0 | 50 | 0 | 0 | 0 | 0 | 0 | 0 | 0 | 0 | 0 | 0 | 0 | 0 | 12 | 0 | 16.5 | 0 | 0 | 0 | 0 | 0 | 0 | 4 | 0 | 3 | 0 | 8 | 7 | 0 | 4.5 | 11 | 5 | 15 | 0 | 1 | 15 | 0 | 0 | 0 | 11 | 0 | 0 | 0 | 0 | 0 | 0 | 11 | 0 | 0 | 11 | 0 | 12 | 0 | 34 | 14 | 0 | 2 | 0 | 2 | 0 | 14 | 0 | 0 | 0 | 0 | 8 | 15 | 0 | 6 | 1 | 0 | 0 | 20 | 0 | 0 | 0 | 0 | 0 | 0 | 0 | 0 | 0 | 7 | 34 | 7 | 15 | 28 | 14 | 16 | 6 | 20 | 1 | 7 | 18 | 10 | 31 | 21 | 1
FA11 | Coagulation factor XI | P03951 | 70100 | 9.01 | 27 | 0 | 0 | 0 | 0 | 26 | 35 | 19 | 26 | 0 | 0 | 0 | 0 | 0 | 0 | 0 | 61.7 | 59 | 0 | 0 | 0 | 74 | 9 | 75 | 3 | 0 | 0 | 0 | 0 | 0 | 0 | 0 | 0 | 3 | 0 | 0 | 0 | 0 | 36.5 | 0 | 0 | 0 | 0 | 0 | 0 | 0 | 0 | 0 | 0 | 0 | 62 | 0 | 0 | 75 | 61 | 52 | 4 | 67 | 7 | 0 | 17 | 18 | 31 | 0 | 169 | 165 | 0 | 0 | 0 | 0 | 0 | 123 | 206 | 65 | 22 | 0 | 20 | 0 | 0 | 0 | 110 | 10 | 0 | 123 | 0 | 106 | 206 | 0 | 0 | 145 | 0 | 4 | 34 | 0 | 0 | 0 | 0 | 0 | 0 | 0 | 168 | 58 | 123 | 134 | 189 | 0 | 83 | 22 | 0 | 78 | 83 | 6 | 24 | 31 | 4 | 0 | 0 | 25 | 0 | 108 | 109
APOC1 | Apolipoprotein C-I | P02654 | 9330 | 8.75 | 0 | 0 | 0 | 0 | 0 | 0 | 5 | 6 | 6 | 5.5 | 0 | 3 | 0 | 0 | 0 | 0 | 1.33 | 12 | 0 | 0 | 0 | 0 | 0 | 24 | 0 | 0 | 8 | 0 | 0 | 26 | 0 | 0 | 0 | 0 | 0 | 0 | 0 | 0 | 5 | 0 | 0 | 6 | 0 | 0 | 2 | 0 | 19 | 0 | 0 | 0 | 3 | 0 | 0 | 0 | 1 | 12 | 1 | 0 | 19 | 0 | 0 | 0 | 0 | 0 | 0 | 3 | 0 | 0 | 0 | 0 | 7 | 0 | 1 | 1 | 6 | 15 | 0 | 0 | 0 | 0 | 0 | 0 | 0 | 6 | 17 | 10 | 1 | 2 | 0 | 1 | 7 | 9 | 0 | 0 | 0 | 0 | 0 | 3 | 0 | 14 | 0 | 0 | 0 | 0 | 1 | 0 | 0 | 0 | 0 | 7 | 0 | 1 | 0 | 22 | 0 | 0 | 0 | 0 | 0 | 10 | 7
FETUA | Alpha-2-HS-glycoprotein | P02765 | 39300 | 5.63 | 0 | 0 | 0 | 0 | 0 | 0 | 15 | 3 | 11 | 25 | 0 | 25 | 0 | 0 | 10 | 13 | 0 | 8 | 0 | 0 | 0 | 0 | 0 | 0 | 0 | 0 | 0 | 0 | 0 | 12 | 2 | 2 | 25 | 0 | 0 | 0 | 0 | 0 | 12.5 | 0 | 0 | 0 | 0 | 0 | 0 | 0 | 0 | 22 | 0 | 0 | 13 | 0 | 0 | 2 | 9 | 36 | 0 | 0 | 9 | 0 | 0 | 0 | 0 | 1 | 0 | 0 | 3 | 1 | 0 | 0 | 0 | 0 | 0 | 0 | 0 | 6 | 0 | 0 | 0 | 16 | 0 | 0 | 2 | 10 | 5 | 20 | 0 | 1 | 0 | 0 | 0 | 0 | 0 | 0 | 5 | 0 | 6 | 0 | 0 | 0 | 0 | 1 | 0 | 0 | 0 | 2 | 0 | 5 | 4 | 3 | 0 | 0 | 0 | 0 | 0 | 9 | 4 | 7 | 2 | 3 | 3
KLKB1 | Plasma kallikrein | P03952 | 71400 | 9.01 | 0 | 0 | 0 | 0 | 0 | 37 | 27 | 23 | 37 | 9.5 | 0 | 0 | 0 | 0 | 0 | 5 | 42 | 34 | 0 | 0 | 0 | 24 | 0 | 38 | 0 | 0 | 0 | 0 | 0 | 0 | 0 | 0 | 0 | 0 | 0 | 0 | 0 | 0 | 34 | 0 | 0 | 0 | 0 | 0 | 0 | 0 | 0 | 0 | 0 | 0 | 38 | 0 | 0 | 50 | 61 | 48 | 0 | 28 | 32 | 0 | 6 | 9 | 2 | 0 | 43 | 43 | 0 | 0 | 0 | 0 | 0 | 23 | 56 | 12 | 4 | 0 | 12 | 0 | 0 | 0 | 15 | 0 | 0 | 55 | 0 | 37 | 40 | 0 | 0 | 53 | 0 | 0 | 1 | 0 | 0 | 0 | 0 | 0 | 0 | 0 | 8 | 19 | 23 | 24 | 23 | 0 | 69 | 16 | 0 | 63 | 59 | 0 | 0 | 7 | 0 | 0 | 0 | 32 | 0 | 66 | 26
APOL1 | Apolipoprotein L1 | O14791 | 44000 | 5.76 | 3 | 0 | 0 | 0 | 0 | 0 | 0 | 0 | 0 | 2 | 22 | 23 | 0 | 8 | 53 | 23 | 0 | 1 | 0 | 44 | 0 | 0 | 0 | 0 | 0 | 0 | 0 | 0 | 0 | 0 | 1 | 3 | 0 | 0 | 0 | 0 | 0 | 0 | 0 | 40 | 48 | 0 | 0 | 0 | 0 | 1 | 25 | 6 | 0 | 0 | 0 | 0 | 0 | 0 | 1 | 0 | 0 | 0 | 9 | 0 | 0 | 0 | 2 | 0 | 0 | 0 | 1 | 27 | 44 | 0 | 23 | 0 | 0 | 0 | 0 | 1 | 0 | 0 | 49 | 2 | 0 | 0 | 0 | 0 | 0 | 1 | 0 | 21 | 0 | 0 | 20 | 0 | 0 | 1 | 1 | 0 | 1 | 0 | 1 | 21 | 1 | 3 | 0 | 0 | 0 | 0 | 0 | 0 | 0 | 0 | 0 | 0 | 0 | 0 | 0 | 0 | 0 | 0 | 0 | 12 | 10
IGHA2 | Ig alpha-2 chain C region | P01877 | 36500 | 6.03 | 2 | 0 | 0 | 0 | 0 | 2 | 0 | 0 | 3 | 1 | 0 | 3 | 0 | 0 | 5 | 2 | 1.67 | 1 | 0 | 0 | 0 | 0 | 0 | 0 | 0 | 0 | 1 | 0 | 0 | 3 | 2 | 10 | 1 | 0 | 1 | 0 | 1 | 0 | 1 | 1 | 2 | 0 | 0 | 0 | 0 | 1 | 1 | 2 | 0 | 2 | 0 | 0 | 1.5 | 2 | 7 | 2 | 0 | 0 | 2 | 0 | 3 | 0 | 1 | 0 | 1 | 0 | 1 | 0 | 1 | 1 | 0 | 0 | 0 | 0 | 3 | 0 | 2 | 1 | 0 | 2 | 0 | 2 | 0 | 1 | 0 | 1 | 0 | 0 | 0 | 0 | 0 | 0 | 0 | 0 | 0 | 1 | 0 | 0 | 0 | 0 | 0 | 1 | 0 | 0 | 0 | 1 | 2 | 4 | 7 | 4 | 2 | 3 | 2 | 1 | 0 | 4 | 2 | 3 | 4 | 4 | 5
ITIH1 | Inter-alpha-trypsin inhibitor heavy chain H1 | P19827 | 101000 | 6.39 | 7 | 0 | 0 | 0 | 14 | 0 | 5 | 0 | 2 | 15.5 | 0 | 11 | 111 | 0 | 0 | 8 | 0 | 2 | 0 | 0 | 0 | 0 | 0 | 0 | 0 | 0 | 0 | 0 | 0 | 0 | 6 | 5 | 0 | 0 | 0 | 0 | 94 | 0 | 4 | 0 | 0 | 0 | 0 | 0 | 0 | 0 | 0 | 42 | 0 | 102 | 6 | 0 | 131 | 0 | 0 | 8 | 0 | 0 | 3 | 0 | 0 | 0 | 0 | 10 | 0 | 0 | 0 | 0 | 0 | 108 | 0 | 0 | 0 | 0 | 1 | 0 | 0 | 211 | 0 | 25 | 0 | 0 | 2 | 7 | 0 | 10 | 0 | 0 | 74 | 0 | 0 | 0 | 0 | 0 | 0 | 173 | 0 | 0 | 0 | 1 | 0 | 0 | 0 | 0 | 0 | 12 | 4 | 13 | 58 | 0 | 0 | 0 | 1 | 0 | 0 | 16 | 143 | 11 | 140 | 2 | 0
AMBP | Protein AMBP | P02760 | 39000 | 6.24 | 0 | 13 | 0 | 0 | 2 | 0 | 0 | 0 | 0 | 3.5 | 0 | 3 | 35 | 0 | 0 | 0 | 0.333 | 0 | 0 | 0 | 0 | 0 | 3 | 0 | 0 | 0 | 0 | 0 | 0 | 0 | 0 | 0 | 0 | 6 | 0 | 0 | 27 | 0 | 2 | 0 | 0 | 0 | 0 | 0 | 0 | 0 | 0 | 10 | 0 | 50 | 2 | 0 | 44.5 | 0 | 0 | 3 | 0 | 1 | 1 | 0 | 0 | 0 | 0 | 5 | 0 | 0 | 27 | 0 | 0 | 46 | 0 | 0 | 0 | 0 | 0 | 0 | 1 | 73 | 0 | 8 | 0 | 0 | 2 | 2 | 0 | 7 | 0 | 0 | 26 | 0 | 0 | 7 | 6 | 5 | 5 | 67 | 51 | 0 | 0 | 0 | 0 | 0 | 0 | 0 | 0 | 12 | 0 | 11 | 16 | 2 | 4 | 2 | 12 | 7 | 1 | 8 | 55 | 49 | 57 | 4 | 0
IGJ | Immunoglobulin J chain | P01591 | 18100 | 5.14 | 0 | 3 | 0 | 0 | 4 | 0 | 0 | 1 | 4 | 0 | 5 | 3 | 0 | 0 | 0 | 0 | 0 | 0 | 0 | 3 | 0 | 0 | 0 | 0 | 0 | 0 | 2 | 0 | 0 | 0 | 2 | 0 | 0 | 0 | 0 | 0 | 0 | 0 | 3.5 | 0 | 0 | 0 | 0 | 0 | 0 | 4 | 0 | 2 | 0 | 4 | 1 | 0 | 1.5 | 3 | 3 | 4 | 0 | 0 | 0 | 0 | 0 | 0 | 0 | 0 | 0 | 0 | 3 | 0 | 0 | 0 | 2 | 0 | 1 | 0 | 3 | 0 | 2 | 0 | 0 | 0 | 0 | 3 | 0 | 0 | 1 | 0 | 0 | 0 | 0 | 0 | 0 | 1 | 2 | 0 | 0 | 2 | 2 | 0 | 0 | 1 | 0 | 7 | 0 | 0 | 0 | 4 | 0 | 0 | 2 | 0 | 0 | 3 | 3 | 5 | 0 | 4 | 4 | 6 | 4 | 4 | 3
IGHG4 | Ig gamma-4 chain C region | P01861 | 35900 | 7 | 1 | 1 | 0 | 0 | 0 | 0 | 1 | 0 | 1 | 2 | 2 | 4 | 1 | 0 | 1 | 2 | 0 | 3 | 0 | 0 | 0 | 0 | 0 | 0 | 0 | 0 | 0 | 0 | 0 | 0 | 2 | 1 | 0 | 0 | 0 | 2 | 0 | 0 | 3 | 1 | 1 | 0 | 0 | 0 | 0 | 0 | 0 | 1 | 0 | 2 | 2 | 0 | 0 | 3 | 0 | 12 | 0 | 0 | 2 | 0 | 0 | 0 | 0 | 0 | 0 | 0 | 0 | 3 | 0 | 1 | 2 | 0 | 0 | 0 | 3 | 0 | 3 | 2 | 0 | 0 | 0 | 1 | 0 | 5 | 0 | 1 | 0 | 0 | 0 | 0 | 0 | 0 | 0 | 0 | 0 | 3 | 0 | 0 | 0 | 0 | 0 | 0 | 0 | 0 | 0 | 1 | 6 | 7 | 6 | 4 | 2 | 5 | 3 | 2 | 0 | 8 | 6 | 9 | 3 | 4 | 1
HPT | Haptoglobin | P00738 | 45200 | 6.39 | 0 | 5 | 0 | 0 | 0 | 0 | 0 | 0 | 0 | 6 | 12 | 0 | 6 | 0 | 0 | 7 | 0 | 0 | 0 | 7 | 0 | 0 | 0 | 0 | 0 | 0 | 0 | 0 | 0 | 0 | 12 | 10 | 2 | 0 | 0 | 4 | 0 | 0 | 3.5 | 0 | 0 | 0 | 0 | 0 | 0 | 0 | 0 | 0 | 0 | 0 | 0 | 0 | 0 | 0 | 0 | 0 | 0 | 0 | 6 | 0 | 0 | 0 | 0 | 0 | 0 | 0 | 3 | 10 | 2 | 0 | 5 | 0 | 0 | 0 | 8 | 0 | 0 | 5 | 0 | 0 | 0 | 0 | 5 | 0 | 0 | 5 | 0 | 5 | 0 | 0 | 2 | 0 | 0 | 0 | 5 | 10 | 4 | 0 | 0 | 0 | 0 | 0 | 0 | 0 | 0 | 19 | 12 | 21 | 27 | 14 | 18 | 17 | 18 | 18 | 0 | 29 | 25 | 24 | 19 | 16 | 46
AACT | Alpha-1-antichymotrypsin | P01011 | 104000 | 5.98 | 1 | 0 | 0 | 0 | 0 | 0 | 8 | 3 | 3 | 4 | 1 | 4 | 3 | 0 | 0 | 1 | 0 | 8 | 0 | 0 | 0 | 0 | 0 | 0 | 0 | 0 | 0 | 0 | 1 | 0 | 4 | 4 | 0 | 0 | 0 | 0 | 4 | 4 | 2 | 0 | 0 | 0 | 0 | 0 | 1 | 0 | 0 | 3 | 2 | 3 | 4 | 0 | 1.5 | 1 | 0 | 15 | 0 | 0 | 0 | 0 | 0 | 0 | 0 | 0 | 0 | 2 | 0 | 2 | 0 | 3 | 0 | 0 | 0 | 0 | 0 | 0 | 0 | 9 | 0 | 2 | 0 | 0 | 0 | 7 | 0 | 5 | 0 | 0 | 2 | 0 | 0 | 0 | 1 | 0 | 1 | 7 | 1 | 0 | 0 | 0 | 0 | 0 | 0 | 0 | 0 | 3 | 2 | 8 | 6 | 0 | 3 | 5 | 4 | 0 | 3 | 11 | 10 | 9 | 6 | 5 | 4
LBP | Lipopolysaccharide-binding protein | P18428 | 53400 | 6.39 | 0 | 0 | 1 | 1 | 0 | 0 | 4 | 3 | 4 | 7.5 | 0 | 0 | 0 | 0 | 7 | 13 | 0 | 14 | 1 | 0 | 0 | 1 | 0 | 0 | 0 | 0 | 0 | 0 | 0 | 0 | 0 | 0 | 0 | 0 | 0 | 0 | 0 | 0 | 6 | 0 | 0 | 3 | 4 | 0 | 0 | 0 | 0 | 0 | 0 | 0 | 3 | 4 | 0 | 4 | 0 | 13 | 1 | 0 | 24 | 0 | 0 | 4 | 0 | 0 | 0 | 4 | 0 | 0 | 0 | 0 | 2 | 1 | 0 | 0 | 0 | 0 | 0 | 0 | 0 | 0 | 0 | 0 | 0 | 0 | 1 | 19 | 0 | 0 | 0 | 0 | 0 | 0 | 0 | 0 | 0 | 0 | 0 | 0 | 0 | 9 | 0 | 1 | 0 | 1 | 3 | 0 | 0 | 0 | 0 | 7 | 0 | 0 | 0 | 0 | 0 | 0 | 0 | 0 | 0 | 7 | 3
PROS | Vitamin K-dependent protein S | P07225 | 75100 | 5.61 | 6 | 180 | 0 | 0 | 121 | 0 | 0 | 0 | 0 | 0 | 0 | 0 | 3 | 0 | 0 | 0 | 0 | 0 | 20 | 0 | 0 | 25 | 84 | 16 | 0 | 165 | 125 | 107 | 6 | 0 | 0 | 0 | 0 | 98 | 82 | 0.5 | 0 | 3 | 0 | 0 | 0 | 0 | 0 | 0 | 0 | 0 | 0 | 73 | 1 | 144 | 2 | 0 | 63.5 | 0 | 0 | 0 | 0 | 0 | 0 | 0 | 73 | 0 | 3 | 61 | 0 | 0 | 0 | 0 | 0 | 2 | 0 | 0 | 51 | 0 | 176 | 0 | 164 | 0 | 0 | 51 | 0 | 133 | 55 | 3 | 0 | 0 | 0 | 3 | 0 | 0 | 4 | 124 | 115 | 0 | 0 | 1 | 0 | 0 | 0 | 0 | 0 | 0 | 7 | 0 | 0 | 200 | 0 | 0 | 0 | 0 | 0 | 136 | 180 | 187 | 46 | 0 | 1 | 0 | 107 | 0 | 0
APOC2 | Apolipoprotein C-II | P02655 | 11300 | 4.68 | 0 | 0 | 0 | 0 | 9 | 0 | 1 | 0 | 0 | 3 | 7 | 8 | 0 | 3 | 7 | 6 | 0 | 6 | 0 | 7 | 0 | 0 | 0 | 0 | 0 | 0 | 0 | 0 | 0 | 11 | 0 | 0 | 0 | 0 | 0 | 2.5 | 0 | 0 | 1 | 11 | 6 | 0 | 0 | 0 | 0 | 0 | 32 | 9 | 0 | 0 | 0 | 0 | 0 | 0 | 0 | 3 | 0 | 0 | 6 | 0 | 0 | 0 | 0 | 9 | 0 | 0 | 1 | 5 | 9 | 0 | 7 | 0 | 0 | 0 | 0 | 7 | 0 | 0 | 9 | 4 | 0 | 0 | 8 | 5 | 7 | 10 | 0 | 6 | 0 | 0 | 13 | 1 | 0 | 0 | 0 | 0 | 0 | 0 | 0 | 21 | 0 | 1 | 0 | 0 | 0 | 0 | 0 | 0 | 0 | 0 | 0 | 0 | 0 | 0 | 0 | 0 | 0 | 0 | 0 | 13 | 0
SPP24 | Secreted phosphoprotein 24 | Q13103 | 24300 | 9.01 | 5 | 8 | 2 | 3 | 9 | 3 | 0 | 0 | 0 | 0 | 0 | 0 | 4 | 0 | 0 | 0 | 0 | 0 | 2 | 1 | 0 | 4 | 6 | 0 | 2 | 5 | 0 | 4 | 0 | 0 | 0 | 0 | 0 | 4 | 5 | 0 | 10 | 0 | 0 | 0 | 0 | 0 | 0 | 0 | 0 | 0 | 0 | 7 | 0 | 8 | 0 | 0 | 11.5 | 0 | 0 | 0 | 2 | 0 | 0 | 0 | 3 | 0 | 0 | 10 | 0 | 0 | 0 | 0 | 0 | 6 | 0 | 0 | 6 | 0 | 4 | 0 | 5 | 10 | 0 | 0 | 0 | 7 | 10 | 0 | 0 | 0 | 0 | 0 | 3 | 0 | 0 | 4 | 4 | 0 | 0 | 5 | 0 | 0 | 0 | 0 | 0 | 0 | 0 | 0 | 0 | 5 | 0 | 0 | 5 | 0 | 0 | 3 | 3 | 3 | 0 | 0 | 9 | 0 | 8 | 0 | 0
IBP4 | Insulin-like growth factor-binding protein 4 | P22692 | 27900 | 6.39 | 0 | 0 | 2 | 2 | 0 | 2 | 0 | 0 | 1 | 1.5 | 0 | 0 | 0 | 0 | 0 | 0 | 2.33 | 3 | 1 | 0 | 0 | 2 | 1 | 0 | 3 | 0 | 0 | 0 | 0 | 0 | 0 | 0 | 0 | 0 | 1 | 0 | 0 | 0 | 1 | 0 | 0 | 0 | 0 | 0 | 1 | 0 | 0 | 2 | 0 | 0 | 3 | 0 | 0 | 2 | 4 | 3 | 2 | 4 | 3 | 2 | 1 | 1 | 2 | 0 | 5 | 6 | 0 | 0 | 0 | 0 | 0 | 5 | 6 | 5 | 0 | 0 | 0 | 0 | 0 | 0 | 1 | 0 | 0 | 7 | 0 | 3 | 5 | 0 | 0 | 4 | 0 | 4 | 1 | 0 | 0 | 0 | 0 | 0 | 0 | 0 | 2 | 1 | 5 | 4 | 4 | 0 | 6 | 0 | 0 | 6 | 4 | 0 | 1 | 0 | 0 | 0 | 0 | 0 | 0 | 7 | 0
C1R | Complement C1r subcomponent | P00736 | 80100 | 6.14 | 23 | 1 | 0 | 0 | 0 | 0 | 0 | 8 | 5 | 8 | 0 | 7 | 0 | 0 | 0 | 2 | 0 | 12 | 0 | 14 | 0 | 0 | 0 | 0 | 0 | 0 | 0 | 0 | 0 | 0 | 0 | 0 | 4 | 0 | 0 | 0 | 0 | 0 | 17.5 | 0 | 0 | 0 | 0 | 0 | 0 | 0 | 0 | 8 | 0 | 0 | 9 | 0 | 0 | 4 | 3 | 7 | 0 | 0 | 26 | 0 | 0 | 0 | 20 | 0 | 0 | 4 | 3 | 2 | 0 | 0 | 0 | 0 | 0 | 0 | 0 | 4 | 0 | 5 | 0 | 6 | 0 | 0 | 0 | 3 | 5 | 1 | 0 | 0 | 1 | 0 | 6 | 0 | 0 | 0 | 3 | 3 | 2 | 0 | 0 | 4 | 0 | 0 | 0 | 0 | 0 | 0 | 2 | 3 | 0 | 0 | 0 | 0 | 0 | 0 | 0 | 4 | 2 | 0 | 0 | 1 | 0
CBPD | Carboxypeptidase D | O75976 | 153000 | 5.96 | 1 | 0 | 0 | 0 | 0 | 1 | 0 | 0 | 1 | 0.5 | 1 | 1 | 1 | 0 | 0 | 0 | 0 | 1 | 0 | 1 | 0 | 0 | 0 | 0 | 0 | 0 | 0 | 0 | 0 | 0 | 3 | 1 | 0 | 0 | 0 | 1 | 0 | 0 | 0 | 1 | 1 | 0 | 0 | 0 | 0 | 1 | 0 | 0 | 0 | 0 | 0 | 0 | 0 | 1 | 1 | 0 | 0 | 0 | 2 | 0 | 1 | 0 | 1 | 0 | 1 | 0 | 0 | 2 | 1 | 1 | 1 | 2 | 1 | 1 | 1 | 1 | 1 | 1 | 0 | 0 | 0 | 0 | 0 | 1 | 1 | 1 | 1 | 1 | 0 | 0 | 0 | 0 | 1 | 0 | 0 | 1 | 0 | 1 | 1 | 1 | 0 | 0 | 1 | 0 | 1 | 0 | 0 | 0 | 0 | 0 | 0 | 0 | 0 | 0 | 0 | 0 | 1 | 1 | 0 | 0 | 0
CI174 | Uncharacterized protein C9orf174 | Q9P1Z9 | 237000 | 6.13 | 0 | 0 | 0 | 0 | 0 | 0 | 0 | 0 | 2 | 0 | 2 | 1 | 0 | 3 | 8 | 2 | 0.667 | 0 | 0 | 0 | 0 | 0 | 0 | 0 | 0 | 0 | 0 | 0 | 0 | 7 | 0 | 3 | 0 | 0 | 0 | 0.5 | 0 | 0 | 1 | 2 | 0 | 0 | 0 | 0 | 0 | 3 | 5 | 0 | 0 | 0 | 0 | 0 | 0.5 | 0 | 0 | 0 | 0 | 0 | 0 | 0 | 1 | 0 | 3 | 0 | 0 | 3 | 2 | 0 | 5 | 0 | 0 | 0 | 0 | 1 | 0 | 6 | 0 | 0 | 2 | 0 | 4 | 0 | 0 | 1 | 5 | 0 | 2 | 0 | 0 | 0 | 2 | 2 | 0 | 4 | 5 | 0 | 3 | 2 | 0 | 0 | 0 | 4 | 0 | 0 | 1 | 0 | 0 | 0 | 0 | 2 | 0 | 2 | 0 | 0 | 0 | 0 | 0 | 0 | 0 | 0 | 0
FA12 | Coagulation factor XII | P00748 | 67800 | 9.01 | 9 | 0 | 5 | 0 | 0 | 0 | 4 | 8 | 12 | 2 | 0 | 0 | 0 | 0 | 0 | 0 | 62.3 | 9 | 0 | 0 | 0 | 0 | 3 | 46 | 1 | 0 | 0 | 0 | 0 | 0 | 0 | 0 | 0 | 0 | 6 | 0 | 0 | 0 | 9 | 0 | 0 | 0 | 0 | 0 | 0 | 0 | 0 | 0 | 0 | 0 | 7 | 0 | 0 | 0 | 4 | 15 | 5 | 2 | 0 | 1 | 7 | 3 | 22 | 0 | 0 | 5 | 0 | 0 | 0 | 0 | 0 | 0 | 5 | 0 | 46 | 0 | 86 | 0 | 0 | 0 | 0 | 11 | 0 | 10 | 0 | 2 | 1 | 0 | 0 | 40 | 0 | 32 | 8 | 0 | 0 | 0 | 0 | 0 | 0 | 0 | 0 | 0 | 16 | 0 | 4 | 0 | 29 | 0 | 0 | 23 | 0 | 37 | 0 | 39 | 0 | 0 | 0 | 0 | 0 | 0 | 0
HGFA | Hepatocyte growth factor activator | Q04756 | 70700 | 6.39 | 0 | 0 | 1 | 2 | 0 | 0 | 1 | 0 | 0 | 1.5 | 0 | 0 | 0 | 0 | 0 | 0 | 1.67 | 3 | 0 | 0 | 1 | 0 | 0 | 0 | 3 | 0 | 0 | 0 | 0 | 0 | 0 | 0 | 0 | 0 | 0 | 0 | 0 | 0 | 0 | 0 | 0 | 3 | 3 | 0 | 4 | 0 | 0 | 1 | 0 | 0 | 0 | 1 | 0 | 0 | 0 | 0 | 2 | 2 | 0 | 1 | 0 | 2 | 2 | 0 | 4 | 6 | 0 | 0 | 0 | 0 | 0 | 5 | 1 | 6 | 0 | 0 | 0 | 0 | 0 | 0 | 0 | 0 | 0 | 4 | 0 | 2 | 8 | 0 | 0 | 3 | 0 | 0 | 0 | 0 | 0 | 0 | 0 | 3 | 0 | 4 | 1 | 0 | 2 | 3 | 4 | 0 | 6 | 0 | 0 | 5 | 3 | 2 | 0 | 0 | 0 | 0 | 0 | 0 | 0 | 3 | 0
FA10 | Coagulation factor X | P00742 | 54700 | 5.87 | 0 | 217 | 0 | 0 | 110 | 0 | 0 | 0 | 0 | 1 | 0 | 0 | 6 | 0 | 0 | 0 | 0 | 0 | 60 | 0 | 0 | 57 | 132 | 45 | 0 | 185 | 107 | 121 | 7 | 0 | 0 | 0 | 0 | 129 | 99 | 0 | 0 | 1 | 0 | 0 | 0 | 0 | 0 | 0 | 0 | 0 | 0 | 161 | 0 | 181 | 0 | 0 | 86.5 | 0 | 0 | 0 | 0 | 0 | 0 | 0 | 100 | 0 | 0 | 159 | 0 | 0 | 0 | 0 | 0 | 5 | 0 | 0 | 108 | 0 | 191 | 0 | 229 | 5 | 0 | 83 | 0 | 166 | 211 | 0 | 0 | 0 | 0 | 2 | 0 | 0 | 2 | 193 | 220 | 0 | 0 | 9 | 0 | 0 | 0 | 0 | 0 | 0 | 7 | 0 | 0 | 131 | 0 | 0 | 0 | 0 | 0 | 179 | 188 | 174 | 61 | 1 | 0 | 0 | 91 | 0 | 0
VTDB | Vitamin D-binding protein | P02774 | 53000 | 5.49 | 0 | 2 | 0 | 0 | 3 | 0 | 8 | 1 | 1 | 17 | 2 | 12 | 0 | 0 | 2 | 15 | 0 | 7 | 0 | 1 | 0 | 0 | 0 | 0 | 0 | 0 | 0 | 0 | 0 | 0 | 1 | 1 | 0 | 0 | 0 | 0.5 | 0 | 0 | 2 | 0 | 0 | 0 | 0 | 0 | 0 | 0 | 6 | 15 | 0 | 0 | 5 | 0 | 0.5 | 0 | 0 | 25 | 0 | 0 | 3 | 0 | 0 | 0 | 0 | 3 | 0 | 0 | 0 | 2 | 0 | 0 | 0 | 0 | 0 | 0 | 0 | 0 | 0 | 0 | 0 | 8 | 0 | 0 | 3 | 8 | 0 | 13 | 0 | 0 | 0 | 0 | 0 | 0 | 0 | 0 | 0 | 1 | 0 | 0 | 0 | 0 | 0 | 0 | 0 | 0 | 0 | 8 | 5 | 16 | 13 | 10 | 9 | 9 | 7 | 8 | 0 | 23 | 14 | 17 | 9 | 11 | 7
C1QB | Complement C1q subcomponent subunit B | P02746 | 26700 | 9.16 | 16 | 0 | 0 | 0 | 0 | 0 | 1 | 0 | 0 | 0 | 0 | 0 | 0 | 0 | 0 | 0 | 0 | 2 | 0 | 0 | 0 | 0 | 0 | 0 | 1 | 0 | 0 | 0 | 0 | 0 | 1 | 1 | 0 | 0 | 0 | 0 | 0 | 0 | 1 | 1 | 0 | 0 | 0 | 0 | 0 | 0 | 0 | 0 | 0 | 0 | 0 | 0 | 0 | 0 | 0 | 2 | 0 | 0 | 0 | 0 | 0 | 0 | 18 | 0 | 0 | 2 | 0 | 0 | 0 | 0 | 0 | 0 | 0 | 0 | 0 | 0 | 0 | 0 | 0 | 0 | 0 | 2 | 0 | 3 | 0 | 0 | 0 | 0 | 0 | 0 | 0 | 0 | 0 | 0 | 0 | 0 | 1 | 0 | 0 | 0 | 0 | 0 | 0 | 0 | 0 | 0 | 0 | 0 | 0 | 0 | 0 | 0 | 0 | 8 | 1 | 0 | 0 | 0 | 0 | 0 | 0
PLMN | Plasminogen | P00747 | 90569 | 6.39 | 1 | 0 | 0 | 0 | 0 | 0 | 6 | 0 | 1 | 4.5 | 0 | 0 | 0 | 0 | 0 | 2 | 10.3 | 6 | 0 | 0 | 0 | 0 | 0 | 20 | 0 | 0 | 0 | 0 | 0 | 0 | 0 | 0 | 0 | 0 | 0 | 0 | 0 | 0 | 0 | 0 | 0 | 0 | 0 | 4 | 0 | 0 | 0 | 3 | 0 | 0 | 12 | 0 | 0 | 0 | 6 | 23 | 0 | 0 | 4 | 0 | 0 | 3 | 5 | 0 | 1 | 8 | 0 | 0 | 0 | 0 | 0 | 3 | 4 | 2 | 4 | 0 | 10 | 0 | 0 | 0 | 0 | 0 | 0 | 27 | 0 | 5 | 5 | 0 | 0 | 14 | 0 | 2 | 0 | 0 | 0 | 0 | 0 | 0 | 0 | 0 | 0 | 0 | 3 | 0 | 0 | 0 | 15 | 0 | 0 | 4 | 0 | 0 | 0 | 10 | 0 | 0 | 0 | 0 | 4 | 0 | 0
HABP2 | Hyaluronan-binding protein 2 | Q14520 | 62700 | 6.39 | 0 | 0 | 0 | 0 | 48 | 6 | 0 | 0 | 0 | 2.5 | 0 | 1 | 172 | 0 | 0 | 0 | 0 | 0 | 0 | 2 | 0 | 0 | 0 | 0 | 0 | 0 | 0 | 0 | 1 | 0 | 0 | 0 | 0 | 0 | 0 | 0 | 88 | 2 | 0 | 0 | 0 | 0 | 0 | 0 | 0 | 0 | 0 | 16 | 1 | 163 | 0 | 0 | 135 | 0 | 0 | 5 | 0 | 0 | 5 | 0 | 1 | 0 | 0 | 41 | 3 | 0 | 0 | 0 | 0 | 203 | 0 | 0 | 0 | 0 | 0 | 0 | 0 | 248 | 0 | 8 | 0 | 0 | 20 | 0 | 0 | 3 | 2 | 0 | 136 | 0 | 0 | 0 | 0 | 0 | 0 | 249 | 0 | 0 | 0 | 0 | 0 | 0 | 2 | 0 | 0 | 60 | 0 | 0 | 191 | 3 | 0 | 0 | 0 | 0 | 0 | 0 | 218 | 0 | 251 | 0 | 0
HV302 | Ig heavy chain V-III region WEA | P01763 | 12100 | 9.04 | 0 | 1 | 0 | 0 | 0 | 0 | 0 | 0 | 1 | 0.5 | 2 | 0 | 0 | 0 | 0 | 0 | 0 | 0 | 0 | 2 | 0 | 0 | 0 | 0 | 0 | 0 | 0 | 1 | 0 | 0 | 1 | 1 | 0 | 0 | 0 | 1 | 0 | 0 | 1 | 0 | 0 | 0 | 0 | 0 | 0 | 1 | 0 | 0 | 0 | 1 | 1 | 0 | 0 | 0 | 2 | 1 | 0 | 0 | 0 | 0 | 0 | 0 | 0 | 0 | 0 | 0 | 0 | 1 | 0 | 0 | 0 | 0 | 0 | 0 | 1 | 0 | 2 | 1 | 0 | 0 | 0 | 1 | 0 | 0 | 0 | 0 | 0 | 0 | 0 | 0 | 0 | 0 | 0 | 0 | 1 | 1 | 0 | 0 | 0 | 0 | 0 | 0 | 0 | 0 | 0 | 1 | 0 | 1 | 0 | 0 | 0 | 1 | 0 | 1 | 0 | 1 | 0 | 1 | 1 | 0 | 0
C1QC | Complement C1q subcomponent subunit C | P02747 | 25800 | 9.01 | 16 | 0 | 0 | 0 | 0 | 0 | 3 | 0 | 3 | 1 | 0 | 0 | 0 | 0 | 0 | 0 | 0 | 2 | 0 | 2 | 0 | 0 | 0 | 0 | 0 | 0 | 0 | 0 | 0 | 0 | 0 | 0 | 0 | 0 | 0 | 0 | 0 | 0 | 1 | 0 | 0 | 0 | 0 | 0 | 0 | 0 | 0 | 0 | 0 | 0 | 0 | 0 | 0 | 0 | 1 | 3 | 0 | 0 | 3 | 0 | 0 | 0 | 14 | 0 | 0 | 0 | 0 | 0 | 0 | 0 | 0 | 0 | 0 | 0 | 0 | 0 | 0 | 0 | 0 | 0 | 0 | 4 | 0 | 2 | 0 | 0 | 0 | 0 | 1 | 0 | 0 | 0 | 0 | 0 | 0 | 0 | 2 | 0 | 0 | 0 | 0 | 0 | 0 | 0 | 0 | 0 | 0 | 0 | 1 | 0 | 0 | 0 | 0 | 4 | 0 | 0 | 0 | 0 | 0 | 0 | 0
CFAB | Complement factor B | P00751 | 85500 | 6.39 | 0 | 0 | 0 | 0 | 0 | 18 | 16 | 6 | 11 | 8.5 | 0 | 4 | 0 | 0 | 0 | 8 | 0 | 11 | 0 | 0 | 0 | 0 | 0 | 0 | 0 | 0 | 0 | 0 | 0 | 0 | 7 | 1 | 0 | 0 | 0 | 3 | 0 | 0 | 10 | 0 | 1 | 0 | 0 | 0 | 0 | 0 | 0 | 3 | 0 | 0 | 21 | 0 | 0 | 0 | 4 | 33 | 0 | 0 | 6 | 0 | 0 | 0 | 0 | 0 | 0 | 8 | 0 | 0 | 0 | 0 | 0 | 1 | 0 | 0 | 0 | 0 | 0 | 0 | 0 | 1 | 0 | 0 | 0 | 20 | 0 | 12 | 0 | 0 | 0 | 0 | 0 | 0 | 0 | 0 | 0 | 0 | 0 | 0 | 0 | 0 | 0 | 0 | 0 | 0 | 0 | 0 | 8 | 5 | 0 | 0 | 0 | 0 | 0 | 4 | 0 | 0 | 0 | 3 | 0 | 0 | 4
FA9 | Coagulation factor IX | P00740 | 51800 | 5.45 | 0 | 134 | 0 | 0 | 63 | 0 | 0 | 0 | 0 | 0 | 0 | 0 | 0 | 0 | 0 | 0 | 0 | 0 | 7 | 1 | 0 | 29 | 47 | 27 | 0 | 75 | 39 | 63 | 3 | 0 | 0 | 0 | 0 | 49 | 30 | 0 | 0 | 0 | 0 | 0 | 0 | 0 | 0 | 0 | 0 | 0 | 0 | 70 | 0 | 92 | 0 | 0 | 40.5 | 0 | 0 | 0 | 0 | 0 | 0 | 0 | 11 | 0 | 0 | 72 | 0 | 0 | 0 | 0 | 0 | 1 | 0 | 0 | 41 | 0 | 133 | 0 | 132 | 0 | 0 | 46 | 0 | 21 | 65 | 0 | 0 | 0 | 0 | 1 | 0 | 0 | 0 | 112 | 110 | 0 | 0 | 0 | 0 | 0 | 0 | 0 | 0 | 0 | 0 | 1 | 0 | 88 | 0 | 0 | 4 | 0 | 0 | 46 | 108 | 99 | 15 | 0 | 0 | 0 | 29 | 2 | 0
ANGI | Angiogenin | P03950 | 16600 | 9.99 | 5 | 0 | 10 | 9 | 0 | 4 | 0 | 0 | 0 | 0 | 0 | 0 | 0 | 0 | 0 | 0 | 13 | 0 | 11 | 0 | 0 | 0 | 5 | 6 | 14 | 12 | 2 | 1 | 0 | 0 | 0 | 0 | 0 | 1 | 5 | 0 | 0 | 0 | 0 | 0 | 0 | 0 | 0 | 0 | 1 | 0 | 0 | 0 | 0 | 0 | 0 | 0 | 0 | 0 | 0 | 0 | 14 | 5 | 0 | 9 | 21 | 0 | 10 | 0 | 7 | 0 | 0 | 0 | 0 | 0 | 0 | 4 | 12 | 16 | 12 | 0 | 12 | 0 | 0 | 0 | 5 | 13 | 0 | 4 | 0 | 0 | 6 | 0 | 0 | 13 | 0 | 7 | 7 | 0 | 0 | 0 | 0 | 0 | 0 | 0 | 4 | 0 | 14 | 6 | 9 | 0 | 7 | 0 | 0 | 9 | 0 | 11 | 7 | 6 | 0 | 0 | 0 | 0 | 0 | 0 | 0
HEMO | Hemopexin | P02790 | 51700 | 6.39 | 0 | 0 | 0 | 0 | 0 | 0 | 22 | 2 | 0 | 13.5 | 0 | 10 | 0 | 0 | 0 | 8 | 0 | 0 | 0 | 0 | 0 | 0 | 0 | 0 | 0 | 0 | 0 | 0 | 0 | 0 | 5 | 3 | 0 | 0 | 0 | 1 | 0 | 0 | 0.5 | 0 | 0 | 0 | 0 | 0 | 0 | 0 | 0 | 15 | 0 | 0 | 28 | 0 | 0 | 0 | 0 | 34 | 0 | 0 | 0 | 0 | 0 | 0 | 0 | 0 | 0 | 0 | 2 | 2 | 0 | 0 | 0 | 0 | 0 | 0 | 2 | 0 | 0 | 2 | 0 | 6 | 0 | 0 | 0 | 24 | 0 | 18 | 0 | 0 | 0 | 0 | 0 | 0 | 0 | 0 | 0 | 1 | 0 | 0 | 0 | 0 | 0 | 0 | 0 | 3 | 0 | 3 | 13 | 5 | 4 | 4 | 3 | 4 | 0 | 4 | 0 | 3 | 6 | 4 | 3 | 5 | 0
HV303 | Ig heavy chain V-III region VH26 | P01764 | 12600 | 9.01 | 2 | 0 | 0 | 0 | 0 | 0 | 2 | 0 | 1 | 0 | 0 | 2 | 0 | 0 | 0 | 0 | 0 | 1 | 0 | 2 | 0 | 0 | 0 | 0 | 0 | 2 | 1 | 0 | 0 | 0 | 0 | 0 | 0 | 0 | 0 | 0.5 | 0 | 0 | 2 | 0 | 0 | 0 | 0 | 0 | 0 | 0 | 0 | 0 | 0 | 0 | 1 | 0 | 1 | 0 | 2 | 0 | 0 | 0 | 0 | 0 | 0 | 0 | 2 | 0 | 0 | 0 | 0 | 0 | 0 | 0 | 0 | 0 | 1 | 0 | 1 | 0 | 1 | 2 | 0 | 0 | 0 | 2 | 0 | 2 | 0 | 0 | 0 | 0 | 0 | 1 | 0 | 0 | 0 | 0 | 0 | 1 | 0 | 0 | 0 | 0 | 0 | 1 | 0 | 0 | 0 | 2 | 3 | 2 | 2 | 0 | 0 | 1 | 2 | 2 | 0 | 2 | 2 | 2 | 2 | 0 | 0
CBPB2 | Carboxypeptidase B2 | Q96IY4 | 48400 | 8.46 | 5 | 0 | 0 | 3 | 0 | 3 | 0 | 0 | 0 | 0 | 0 | 0 | 0 | 0 | 0 | 1 | 8.33 | 0 | 3 | 8 | 3 | 0 | 0 | 0 | 4 | 0 | 0 | 0 | 0 | 0 | 0 | 0 | 0 | 0 | 0 | 0 | 0 | 0 | 0 | 0 | 0 | 2 | 0 | 0 | 4 | 0 | 0 | 0 | 0 | 0 | 0 | 2 | 0 | 0 | 0 | 0 | 2 | 2 | 0 | 0 | 5 | 3 | 6 | 0 | 4 | 4 | 0 | 0 | 0 | 0 | 0 | 10 | 8 | 3 | 0 | 0 | 0 | 0 | 0 | 0 | 0 | 0 | 0 | 7 | 0 | 0 | 7 | 0 | 0 | 10 | 1 | 3 | 0 | 0 | 0 | 0 | 0 | 7 | 0 | 0 | 0 | 0 | 5 | 2 | 6 | 0 | 3 | 0 | 0 | 6 | 7 | 9 | 0 | 3 | 0 | 0 | 0 | 0 | 0 | 1 | 0
LV403 | Ig lambda chain V-IV region Hil | P01717 | 11500 | 7 | 1 | 0 | 0 | 0 | 0 | 0 | 1 | 1 | 1 | 0 | 1 | 0 | 2 | 0 | 0 | 0 | 0 | 1 | 0 | 1 | 0 | 0 | 0 | 0 | 0 | 0 | 0 | 0 | 0 | 0 | 0 | 0 | 0 | 0 | 0 | 0.5 | 0 | 0 | 1 | 0 | 0 | 0 | 0 | 0 | 0 | 0 | 0 | 0 | 0 | 1 | 1 | 0 | 1 | 0 | 1 | 1 | 0 | 0 | 0 | 0 | 0 | 0 | 0 | 0 | 0 | 0 | 0 | 0 | 1 | 0 | 0 | 0 | 0 | 0 | 1 | 0 | 1 | 0 | 0 | 0 | 0 | 0 | 0 | 1 | 0 | 0 | 0 | 0 | 0 | 0 | 0 | 0 | 0 | 0 | 0 | 0 | 0 | 0 | 0 | 1 | 0 | 0 | 1 | 0 | 0 | 1 | 1 | 0 | 1 | 1 | 1 | 1 | 0 | 1 | 0 | 0 | 1 | 0 | 0 | 1 | 0
TLN1 | Talin-1 | Q9Y490 | 270000 | 6.01 | 15 | 0 | 0 | 0 | 0 | 0 | 0 | 0 | 0 | 0 | 0 | 0 | 0 | 0 | 0 | 0 | 6 | 0 | 6 | 12 | 0 | 0 | 4 | 9 | 3 | 0 | 0 | 0 | 0 | 0 | 0 | 0 | 0 | 5 | 0 | 0.5 | 0 | 0 | 0 | 2 | 0 | 0 | 0 | 0 | 0 | 0 | 0 | 0 | 0 | 0 | 0 | 0 | 0 | 0 | 0 | 0 | 3 | 0 | 0 | 0 | 19 | 0 | 12 | 0 | 2 | 0 | 0 | 0 | 0 | 0 | 0 | 0 | 7 | 4 | 0 | 0 | 3 | 0 | 0 | 0 | 0 | 13 | 0 | 0 | 0 | 0 | 2 | 0 | 0 | 13 | 3 | 5 | 4 | 0 | 0 | 0 | 0 | 0 | 0 | 0 | 0 | 0 | 5 | 2 | 1 | 0 | 8 | 0 | 0 | 22 | 18 | 32 | 23 | 21 | 0 | 0 | 0 | 0 | 0 | 16 | 6
ZPI | Protein Z-dependent protease inhibitor | Q9UK55 | 50700 | 8.99 | 0 | 9 | 0 | 0 | 1 | 0 | 0 | 0 | 0 | 0.5 | 2 | 0 | 0 | 0 | 0 | 0 | 0 | 0 | 0 | 6 | 0 | 0 | 2 | 1 | 0 | 6 | 2 | 3 | 0 | 0 | 0 | 0 | 0 | 6 | 1 | 0 | 2 | 0 | 0 | 0 | 0 | 0 | 0 | 0 | 0 | 0 | 0 | 6 | 0 | 11 | 0 | 0 | 5.5 | 0 | 0 | 0 | 0 | 0 | 0 | 0 | 0 | 0 | 0 | 3 | 0 | 0 | 0 | 5 | 0 | 1 | 5 | 0 | 1 | 0 | 10 | 0 | 15 | 1 | 0 | 3 | 0 | 1 | 2 | 0 | 0 | 0 | 0 | 8 | 1 | 4 | 11 | 8 | 6 | 0 | 0 | 2 | 0 | 0 | 0 | 0 | 0 | 0 | 0 | 0 | 0 | 2 | 0 | 0 | 1 | 0 | 0 | 0 | 2 | 12 | 0 | 0 | 0 | 0 | 8 | 0 | 0
C1S | Complement C1s subcomponent | P09871 | 76700 | 4.88 | 20 | 0 | 0 | 0 | 0 | 0 | 1 | 4 | 3 | 2.5 | 1 | 5 | 0 | 0 | 2 | 0 | 0 | 5 | 0 | 8 | 0 | 0 | 0 | 0 | 0 | 0 | 0 | 0 | 0 | 0 | 0 | 0 | 0 | 0 | 0 | 0 | 0 | 0 | 6.5 | 0 | 0 | 0 | 0 | 0 | 0 | 0 | 0 | 3 | 0 | 0 | 4 | 0 | 0 | 0 | 2 | 6 | 0 | 0 | 15 | 0 | 0 | 0 | 18 | 0 | 0 | 1 | 0 | 3 | 0 | 0 | 0 | 0 | 0 | 0 | 0 | 0 | 0 | 0 | 0 | 3 | 0 | 0 | 0 | 2 | 0 | 0 | 0 | 0 | 0 | 0 | 5 | 0 | 0 | 0 | 0 | 2 | 0 | 0 | 0 | 0 | 0 | 0 | 0 | 0 | 0 | 0 | 0 | 0 | 0 | 0 | 0 | 0 | 0 | 0 | 0 | 0 | 0 | 0 | 0 | 0 | 0
PON1 | Serum paraoxonase/arylesterase 1 | P27169 | 39700 | 5.18 | 0 | 0 | 0 | 0 | 0 | 0 | 0 | 0 | 0 | 2.5 | 14 | 11 | 0 | 12 | 28 | 11 | 0 | 17 | 0 | 115 | 0 | 0 | 0 | 0 | 0 | 0 | 0 | 0 | 0 | 0 | 2 | 0 | 0 | 0 | 0 | 0 | 0 | 0 | 0 | 4 | 0 | 0 | 0 | 5 | 3 | 0 | 45 | 0 | 0 | 0 | 0 | 0 | 0 | 33 | 0 | 6 | 0 | 0 | 51 | 0 | 0 | 0 | 0 | 0 | 0 | 0 | 0 | 16 | 6 | 0 | 23 | 0 | 0 | 0 | 0 | 0 | 0 | 0 | 0 | 0 | 0 | 0 | 0 | 0 | 0 | 2 | 0 | 7 | 0 | 0 | 40 | 0 | 0 | 0 | 0 | 0 | 0 | 5 | 0 | 22 | 0 | 35 | 0 | 0 | 0 | 0 | 0 | 1 | 2 | 0 | 0 | 0 | 0 | 0 | 0 | 3 | 2 | 5 | 3 | 17 | 33
TRFL | Lactotransferrin | P02788 | 78200 | 9.01 | 21 | 0 | 13 | 16 | 0 | 37 | 0 | 0 | 0 | 0 | 0 | 0 | 0 | 0 | 0 | 0 | 3.33 | 0 | 11 | 0 | 0 | 0 | 0 | 0 | 11 | 0 | 14 | 0 | 0 | 0 | 0 | 33 | 0 | 0 | 5 | 0 | 0 | 0 | 0 | 0 | 0 | 0 | 0 | 0 | 0 | 0 | 0 | 0 | 0 | 0 | 0 | 3 | 0 | 0 | 0 | 0 | 17 | 18 | 0 | 12 | 16 | 3 | 23 | 0 | 41 | 11 | 0 | 0 | 0 | 0 | 0 | 9 | 3 | 14 | 2 | 0 | 10 | 0 | 0 | 0 | 0 | 2 | 0 | 4 | 0 | 0 | 20 | 0 | 0 | 20 | 0 | 0 | 0 | 0 | 0 | 0 | 0 | 0 | 0 | 0 | 9 | 0 | 36 | 15 | 16 | 0 | 8 | 0 | 0 | 14 | 16 | 0 | 0 | 0 | 0 | 0 | 0 | 0 | 0 | 11 | 0
S10A9 | Protein S100-A9 | P06702 | 13200 | 6.06 | 0 | 0 | 0 | 0 | 0 | 2 | 0 | 0 | 0 | 0 | 1 | 2 | 0 | 0 | 0 | 1 | 1 | 0 | 0 | 0 | 0 | 0 | 0 | 0 | 0 | 0 | 0 | 0 | 0 | 0 | 2 | 9 | 0 | 0 | 0 | 0 | 0 | 0 | 0 | 1 | 0 | 1 | 1 | 0 | 0 | 0 | 0 | 0 | 0 | 0 | 0 | 0 | 0 | 0 | 0 | 0 | 1 | 0 | 0 | 0 | 2 | 0 | 0 | 0 | 0 | 0 | 2 | 0 | 0 | 4 | 2 | 0 | 1 | 0 | 0 | 0 | 1 | 0 | 1 | 0 | 0 | 0 | 0 | 1 | 0 | 0 | 0 | 0 | 0 | 1 | 1 | 1 | 1 | 0 | 4 | 0 | 0 | 0 | 0 | 0 | 0 | 0 | 1 | 2 | 1 | 0 | 0 | 0 | 0 | 4 | 0 | 0 | 0 | 1 | 0 | 1 | 1 | 0 | 0 | 1 | 0
HBA | Hemoglobin subunit alpha | P69905 | 15300 | 9.16 | 0 | 0 | 0 | 0 | 0 | 0 | 0 | 0 | 0 | 1 | 2 | 2 | 0 | 0 | 0 | 1 | 0 | 2 | 0 | 7 | 0 | 0 | 0 | 0 | 0 | 0 | 0 | 0 | 0 | 0 | 0 | 0 | 0 | 0 | 0 | 0 | 0 | 0 | 0 | 4 | 1 | 0 | 0 | 0 | 0 | 0 | 2 | 0 | 0 | 0 | 0 | 0 | 0 | 0 | 0 | 0 | 0 | 0 | 5 | 0 | 0 | 0 | 0 | 0 | 0 | 0 | 0 | 2 | 0 | 0 | 2 | 0 | 0 | 0 | 0 | 0 | 0 | 0 | 3 | 0 | 0 | 0 | 0 | 0 | 0 | 0 | 0 | 1 | 0 | 0 | 5 | 0 | 0 | 0 | 0 | 0 | 0 | 0 | 0 | 4 | 0 | 0 | 0 | 0 | 0 | 0 | 3 | 0 | 1 | 8 | 0 | 0 | 0 | 0 | 0 | 0 | 0 | 0 | 0 | 17 | 2
PROC | Vitamin K-dependent protein C | P04070 | 52100 | 6.2 | 0 | 64 | 0 | 0 | 53 | 0 | 0 | 0 | 0 | 0 | 0 | 0 | 0 | 0 | 0 | 0 | 0 | 0 | 9 | 0 | 0 | 28 | 33 | 17 | 0 | 33 | 8 | 41 | 0 | 0 | 0 | 0 | 0 | 31 | 0 | 0 | 0 | 0 | 0 | 0 | 0 | 0 | 0 | 0 | 0 | 0 | 0 | 49 | 0 | 49 | 0 | 0 | 46.5 | 0 | 0 | 0 | 0 | 0 | 0 | 0 | 3 | 0 | 0 | 58 | 0 | 0 | 0 | 0 | 0 | 0 | 0 | 0 | 24 | 0 | 17 | 0 | 17 | 2 | 0 | 39 | 0 | 11 | 65 | 0 | 0 | 0 | 0 | 0 | 0 | 0 | 0 | 54 | 58 | 0 | 0 | 1 | 0 | 0 | 0 | 0 | 0 | 0 | 0 | 0 | 0 | 41 | 0 | 0 | 0 | 0 | 0 | 27 | 56 | 57 | 4 | 0 | 4 | 0 | 57 | 0 | 0
C4BPB | C4b-binding protein beta chain | P20851 | 54800 | 6.39 | 3 | 21 | 0 | 0 | 14 | 0 | 0 | 0 | 0 | 0 | 0 | 0 | 0 | 0 | 0 | 0 | 0 | 0 | 0 | 0 | 0 | 0 | 5 | 0 | 0 | 13 | 9 | 11 | 0 | 0 | 0 | 0 | 0 | 7 | 4 | 0 | 0 | 0 | 0 | 0 | 0 | 0 | 0 | 0 | 0 | 0 | 0 | 7 | 0 | 26 | 1 | 0 | 8 | 0 | 0 | 0 | 0 | 0 | 0 | 0 | 15 | 0 | 0 | 3 | 0 | 0 | 0 | 0 | 0 | 0 | 0 | 0 | 0 | 0 | 16 | 0 | 18 | 0 | 0 | 3 | 0 | 23 | 4 | 2 | 0 | 0 | 0 | 0 | 0 | 0 | 0 | 9 | 9 | 0 | 0 | 0 | 0 | 0 | 0 | 0 | 0 | 0 | 0 | 0 | 0 | 51 | 0 | 0 | 0 | 0 | 0 | 16 | 25 | 39 | 8 | 0 | 0 | 0 | 12 | 0 | 0
TFPI1 | Tissue factor pathway inhibitor | P10646 | 35000 | 9.01 | 4 | 2 | 0 | 2 | 2 | 0 | 0 | 0 | 0 | 0 | 0 | 0 | 0 | 0 | 0 | 0 | 0.667 | 0 | 0 | 0 | 0 | 0 | 3 | 0 | 0 | 0 | 3 | 0 | 0 | 0 | 0 | 0 | 0 | 2 | 1 | 0 | 0 | 0 | 0 | 0 | 0 | 0 | 0 | 0 | 0 | 0 | 0 | 2 | 0 | 2 | 0 | 0 | 0 | 0 | 0 | 0 | 2 | 0 | 0 | 1 | 2 | 0 | 2 | 1 | 2 | 1 | 0 | 0 | 0 | 0 | 0 | 0 | 2 | 0 | 2 | 0 | 3 | 0 | 0 | 1 | 0 | 3 | 3 | 2 | 0 | 2 | 2 | 0 | 0 | 0 | 0 | 6 | 4 | 0 | 0 | 0 | 0 | 0 | 0 | 0 | 0 | 0 | 2 | 0 | 3 | 0 | 0 | 0 | 0 | 3 | 0 | 2 | 2 | 3 | 0 | 0 | 0 | 0 | 0 | 2 | 1
IBP2 | Insulin-like growth factor-binding protein 2 | P18065 | 34800 | 8.75 | 0 | 0 | 0 | 0 | 0 | 0 | 3 | 2 | 3 | 2 | 0 | 1 | 0 | 0 | 0 | 0 | 0 | 7 | 0 | 0 | 0 | 4 | 0 | 0 | 0 | 0 | 0 | 0 | 0 | 13 | 0 | 0 | 0 | 0 | 0 | 0 | 0 | 0 | 4.5 | 0 | 0 | 0 | 0 | 0 | 0 | 0 | 0 | 3 | 0 | 0 | 3 | 0 | 0 | 2 | 7 | 3 | 0 | 3 | 5 | 0 | 0 | 0 | 0 | 0 | 6 | 11 | 0 | 0 | 0 | 0 | 0 | 0 | 10 | 0 | 0 | 3 | 0 | 0 | 0 | 3 | 0 | 0 | 0 | 8 | 2 | 2 | 12 | 0 | 0 | 2 | 0 | 0 | 0 | 0 | 0 | 0 | 0 | 0 | 0 | 0 | 0 | 2 | 1 | 6 | 4 | 0 | 14 | 0 | 0 | 16 | 5 | 0 | 0 | 0 | 0 | 0 | 0 | 0 | 0 | 9 | 0
COIA1 | Collagen alpha-1(XVIII) chain | P39060 | 178000 | 5.93 | 0 | 3 | 0 | 0 | 2 | 2 | 2 | 2 | 2 | 0.5 | 0 | 0 | 0 | 0 | 0 | 0 | 0 | 3 | 0 | 0 | 0 | 0 | 0 | 0 | 1 | 0 | 0 | 0 | 0 | 0 | 0 | 0 | 0 | 0 | 0 | 0 | 0 | 0 | 1 | 0 | 0 | 0 | 0 | 0 | 0 | 0 | 0 | 0 | 0 | 3 | 1 | 0 | 0 | 1 | 4 | 1 | 0 | 0 | 1 | 0 | 0 | 0 | 0 | 0 | 2 | 3 | 0 | 0 | 0 | 0 | 0 | 0 | 0 | 0 | 0 | 2 | 0 | 0 | 0 | 0 | 0 | 0 | 2 | 4 | 1 | 1 | 3 | 0 | 0 | 0 | 0 | 0 | 0 | 0 | 0 | 0 | 0 | 0 | 0 | 0 | 0 | 1 | 0 | 1 | 0 | 0 | 0 | 0 | 0 | 0 | 0 | 0 | 0 | 0 | 0 | 0 | 2 | 0 | 0 | 0 | 0
KV402 | Ig kappa chain V-IV region Len | P01625 | 12600 | 8.75 | 0 | 0 | 0 | 0 | 0 | 0 | 2 | 0 | 0 | 0 | 1 | 1 | 0 | 0 | 0 | 1 | 0 | 0 | 0 | 1 | 0 | 0 | 0 | 0 | 0 | 0 | 0 | 0 | 0 | 0 | 1 | 1 | 0 | 0 | 0 | 0.5 | 0 | 0 | 0 | 1 | 1 | 0 | 0 | 0 | 0 | 1 | 0 | 0 | 0 | 0 | 0 | 0 | 0 | 0 | 0 | 1 | 0 | 0 | 0 | 0 | 0 | 0 | 0 | 0 | 0 | 0 | 1 | 0 | 1 | 0 | 0 | 0 | 0 | 0 | 1 | 0 | 1 | 0 | 0 | 0 | 0 | 0 | 0 | 0 | 0 | 0 | 0 | 1 | 0 | 0 | 1 | 0 | 0 | 0 | 1 | 0 | 1 | 0 | 1 | 0 | 0 | 0 | 0 | 0 | 0 | 0 | 2 | 0 | 1 | 0 | 0 | 0 | 0 | 0 | 0 | 0 | 0 | 2 | 0 | 0 | 2
CERU | Ceruloplasmin | P00450 | 122000 | 5.63 | 0 | 0 | 0 | 0 | 1 | 0 | 0 | 0 | 0 | 2.5 | 0 | 0 | 1 | 0 | 0 | 0 | 0 | 2 | 0 | 2 | 0 | 0 | 0 | 0 | 0 | 0 | 0 | 0 | 0 | 0 | 9 | 4 | 0 | 0 | 0 | 0 | 0 | 0 | 0 | 0 | 0 | 0 | 0 | 0 | 0 | 0 | 0 | 6 | 0 | 3 | 0 | 0 | 2.5 | 0 | 0 | 0 | 0 | 0 | 0 | 0 | 0 | 0 | 0 | 1 | 0 | 0 | 0 | 3 | 0 | 0 | 0 | 0 | 0 | 0 | 0 | 0 | 0 | 2 | 0 | 4 | 0 | 0 | 2 | 9 | 0 | 0 | 0 | 0 | 0 | 0 | 0 | 0 | 0 | 1 | 0 | 1 | 0 | 0 | 0 | 0 | 0 | 0 | 0 | 0 | 0 | 0 | 0 | 18 | 13 | 5 | 7 | 7 | 5 | 12 | 0 | 22 | 12 | 15 | 9 | 7 | 2
PROZ | Vitamin K-dependent protein Z | P22891 | 44700 | 5.9 | 0 | 36 | 0 | 0 | 46 | 0 | 0 | 0 | 0 | 0 | 0 | 0 | 0 | 0 | 0 | 0 | 0 | 0 | 4 | 0 | 0 | 5 | 17 | 0 | 0 | 42 | 16 | 30 | 0 | 0 | 0 | 0 | 0 | 20 | 5 | 0 | 0 | 0 | 0 | 0 | 0 | 0 | 0 | 0 | 0 | 0 | 0 | 37 | 0 | 32 | 0 | 0 | 26 | 0 | 0 | 0 | 0 | 0 | 0 | 0 | 11 | 0 | 0 | 41 | 0 | 0 | 0 | 0 | 0 | 0 | 0 | 0 | 10 | 0 | 35 | 0 | 31 | 0 | 0 | 23 | 0 | 21 | 34 | 0 | 0 | 0 | 0 | 0 | 0 | 0 | 0 | 37 | 38 | 0 | 0 | 0 | 0 | 0 | 0 | 0 | 0 | 0 | 0 | 0 | 0 | 34 | 0 | 0 | 0 | 0 | 0 | 27 | 38 | 56 | 8 | 0 | 4 | 0 | 21 | 0 | 0
PLEK | Pleckstrin | P08567 | 40100 | 9.01 | 0 | 7 | 0 | 0 | 8 | 0 | 0 | 0 | 0 | 0 | 0 | 0 | 0 | 0 | 0 | 0 | 1.67 | 0 | 2 | 0 | 0 | 0 | 7 | 0 | 0 | 0 | 2 | 2 | 0 | 0 | 0 | 0 | 0 | 7 | 7 | 0 | 0 | 0 | 0 | 0 | 0 | 0 | 0 | 0 | 0 | 0 | 0 | 5 | 0 | 3 | 0 | 0 | 0.5 | 0 | 0 | 0 | 0 | 0 | 0 | 0 | 5 | 0 | 1 | 8 | 0 | 0 | 0 | 0 | 0 | 0 | 0 | 6 | 3 | 0 | 4 | 0 | 4 | 0 | 0 | 9 | 0 | 5 | 18 | 0 | 0 | 0 | 0 | 0 | 0 | 0 | 0 | 7 | 8 | 0 | 0 | 0 | 0 | 0 | 0 | 0 | 0 | 0 | 1 | 0 | 0 | 4 | 0 | 0 | 0 | 3 | 2 | 13 | 12 | 9 | 0 | 0 | 0 | 0 | 2 | 3 | 0
ANGT | Angiotensinogen | P01019 | 53200 | 6.21 | 0 | 2 | 0 | 0 | 1 | 0 | 0 | 0 | 0 | 2 | 0 | 0 | 0 | 0 | 1 | 3 | 0 | 0 | 0 | 10 | 0 | 0 | 0 | 0 | 0 | 0 | 0 | 0 | 0 | 0 | 1 | 2 | 0 | 0 | 0 | 0 | 9 | 0 | 0 | 2 | 0 | 0 | 0 | 0 | 0 | 0 | 0 | 0 | 0 | 9 | 1 | 0 | 7 | 0 | 0 | 0 | 0 | 0 | 1 | 0 | 0 | 0 | 0 | 0 | 0 | 0 | 0 | 2 | 0 | 3 | 0 | 0 | 0 | 0 | 1 | 0 | 0 | 9 | 0 | 0 | 0 | 0 | 0 | 0 | 0 | 1 | 0 | 2 | 2 | 0 | 4 | 0 | 0 | 0 | 0 | 7 | 0 | 0 | 0 | 0 | 0 | 0 | 0 | 0 | 0 | 0 | 0 | 0 | 2 | 0 | 0 | 0 | 0 | 0 | 0 | 1 | 12 | 0 | 6 | 0 | 2
MYH9 | Myosin-9 | P35579 | 227000 | 5.6 | 10 | 0 | 0 | 0 | 0 | 0 | 0 | 0 | 0 | 0 | 2 | 0 | 0 | 0 | 0 | 0 | 0 | 0 | 0 | 0 | 0 | 0 | 1 | 0 | 0 | 0 | 0 | 0 | 0 | 0 | 0 | 0 | 0 | 1 | 0 | 2 | 0 | 0 | 0 | 0 | 0 | 0 | 0 | 0 | 0 | 0 | 0 | 0 | 0 | 0 | 0 | 0 | 0 | 0 | 0 | 0 | 0 | 0 | 0 | 0 | 14 | 0 | 4 | 0 | 0 | 0 | 0 | 0 | 0 | 0 | 0 | 0 | 0 | 0 | 2 | 0 | 2 | 0 | 0 | 0 | 0 | 7 | 0 | 0 | 0 | 0 | 0 | 0 | 0 | 0 | 0 | 0 | 4 | 0 | 0 | 0 | 0 | 0 | 0 | 0 | 0 | 0 | 0 | 0 | 0 | 0 | 0 | 0 | 0 | 0 | 0 | 3 | 2 | 2 | 0 | 0 | 0 | 0 | 0 | 0 | 0
FIBA | Fibrinogen alpha chain | P02671 | 95000 | 5.94 | 0 | 0 | 0 | 0 | 0 | 0 | 2 | 12 | 14 | 6.5 | 0 | 9 | 0 | 0 | 0 | 10 | 0 | 20 | 0 | 0 | 0 | 0 | 0 | 0 | 0 | 0 | 0 | 0 | 0 | 13 | 0 | 0 | 0 | 0 | 0 | 0 | 0 | 0 | 12 | 0 | 0 | 0 | 0 | 0 | 0 | 0 | 0 | 19 | 0 | 0 | 8 | 0 | 1.5 | 3 | 10 | 10 | 0 | 0 | 4 | 0 | 0 | 0 | 0 | 0 | 0 | 4 | 0 | 0 | 0 | 0 | 0 | 0 | 0 | 0 | 0 | 21 | 0 | 0 | 0 | 22 | 0 | 0 | 0 | 23 | 10 | 9 | 0 | 0 | 0 | 0 | 0 | 0 | 0 | 0 | 0 | 0 | 0 | 0 | 0 | 0 | 0 | 4 | 0 | 6 | 0 | 0 | 10 | 0 | 0 | 4 | 0 | 0 | 0 | 0 | 0 | 0 | 0 | 0 | 0 | 0 | 0
H2A1B | Histone H2A type 1-B/E | P04908 | 14100 | 11.22 | 0 | 0 | 0 | 0 | 0 | 0 | 0 | 5 | 0 | 0 | 0 | 1 | 0 | 0 | 0 | 0 | 0 | 0 | 0 | 1 | 0 | 0 | 6 | 0 | 0 | 0 | 5 | 0 | 0 | 0 | 0 | 0 | 0 | 3 | 4 | 0 | 8 | 0 | 2 | 0 | 0 | 0 | 0 | 0 | 0 | 0 | 0 | 0 | 0 | 0 | 4 | 0 | 0 | 0 | 0 | 0 | 0 | 5 | 0 | 0 | 0 | 0 | 0 | 0 | 0 | 0 | 0 | 1 | 2 | 0 | 0 | 0 | 0 | 0 | 0 | 0 | 0 | 0 | 0 | 0 | 0 | 0 | 0 | 0 | 0 | 0 | 0 | 1 | 0 | 0 | 3 | 0 | 0 | 0 | 0 | 0 | 0 | 0 | 1 | 3 | 0 | 0 | 1 | 0 | 0 | 0 | 0 | 1 | 3 | 0 | 0 | 0 | 0 | 0 | 3 | 0 | 0 | 1 | 0 | 1 | 0
DCD | Dermcidin | P81605 | 11300 | 6.39 | 0 | 0 | 0 | 0 | 0 | 0 | 0 | 0 | 0 | 0 | 0 | 0 | 0 | 0 | 0 | 0 | 0 | 0 | 0 | 0 | 0 | 0 | 0 | 0 | 0 | 0 | 0 | 0 | 0 | 0 | 3 | 4 | 0 | 0 | 1 | 0 | 0 | 0 | 0 | 0 | 3 | 0 | 0 | 0 | 0 | 3 | 0 | 0 | 0 | 0 | 1 | 0 | 0 | 4 | 0 | 0 | 0 | 0 | 3 | 0 | 0 | 0 | 0 | 0 | 0 | 0 | 2 | 0 | 0 | 0 | 0 | 0 | 0 | 1 | 0 | 1 | 0 | 0 | 3 | 0 | 0 | 0 | 0 | 0 | 3 | 0 | 0 | 0 | 4 | 0 | 0 | 0 | 0 | 4 | 4 | 0 | 3 | 0 | 0 | 4 | 0 | 0 | 3 | 0 | 0 | 0 | 0 | 0 | 0 | 4 | 0 | 0 | 0 | 0 | 0 | 3 | 0 | 0 | 0 | 0 | 0
FHR5 | Complement factor H-related protein 5 | Q9BXR6 | 64400 | 6.39 | 26 | 0 | 7 | 6 | 0 | 6 | 0 | 0 | 0 | 0 | 0 | 0 | 0 | 0 | 0 | 0 | 0 | 0 | 0 | 0 | 5 | 0 | 0 | 0 | 7 | 0 | 0 | 0 | 0 | 0 | 0 | 0 | 0 | 0 | 4 | 0 | 0 | 0 | 0 | 0 | 0 | 5 | 6 | 0 | 2 | 0 | 0 | 0 | 0 | 0 | 0 | 11 | 0 | 0 | 0 | 0 | 11 | 0 | 0 | 9 | 0 | 14 | 26 | 0 | 1 | 18 | 0 | 0 | 0 | 0 | 0 | 10 | 0 | 2 | 6 | 0 | 10 | 0 | 0 | 0 | 0 | 0 | 0 | 0 | 0 | 0 | 5 | 0 | 0 | 2 | 0 | 0 | 0 | 0 | 0 | 0 | 0 | 2 | 0 | 0 | 0 | 0 | 1 | 0 | 2 | 0 | 0 | 0 | 0 | 0 | 2 | 0 | 0 | 0 | 0 | 0 | 0 | 0 | 0 | 1 | 0
TETN | Tetranectin | P05452 | 22500 | 5.66 | 0 | 0 | 0 | 0 | 0 | 0 | 11 | 14 | 14 | 0 | 0 | 0 | 0 | 0 | 0 | 1 | 0 | 13 | 0 | 0 | 0 | 0 | 0 | 9 | 0 | 0 | 0 | 0 | 0 | 0 | 0 | 0 | 0 | 0 | 0 | 0 | 0 | 0 | 11.5 | 0 | 0 | 0 | 0 | 0 | 0 | 0 | 0 | 0 | 0 | 0 | 12 | 0 | 0 | 1 | 4 | 18 | 0 | 0 | 0 | 0 | 0 | 0 | 0 | 0 | 0 | 7 | 0 | 0 | 0 | 0 | 0 | 0 | 0 | 0 | 0 | 0 | 0 | 0 | 0 | 0 | 0 | 1 | 0 | 20 | 0 | 0 | 0 | 0 | 0 | 0 | 0 | 0 | 0 | 0 | 0 | 0 | 0 | 0 | 0 | 0 | 0 | 0 | 0 | 3 | 0 | 0 | 0 | 0 | 0 | 0 | 0 | 0 | 0 | 16 | 0 | 0 | 0 | 0 | 0 | 0 | 0
CBPN | Carboxypeptidase N catalytic chain | P15169 | 52300 | 6.39 | 1 | 0 | 0 | 2 | 0 | 4 | 0 | 0 | 0 | 0 | 0 | 0 | 0 | 0 | 0 | 0 | 2.33 | 0 | 0 | 0 | 0 | 0 | 0 | 0 | 11 | 0 | 0 | 0 | 0 | 0 | 0 | 0 | 0 | 0 | 0 | 0 | 0 | 0 | 0 | 0 | 0 | 0 | 0 | 0 | 0 | 0 | 0 | 0 | 0 | 0 | 0 | 0 | 0 | 2 | 0 | 0 | 0 | 8 | 2 | 4 | 1 | 0 | 0 | 0 | 10 | 6 | 0 | 0 | 0 | 0 | 0 | 8 | 2 | 10 | 0 | 0 | 0 | 0 | 0 | 0 | 2 | 0 | 0 | 13 | 0 | 3 | 18 | 0 | 0 | 16 | 0 | 0 | 0 | 0 | 0 | 0 | 0 | 0 | 0 | 0 | 6 | 0 | 7 | 20 | 18 | 0 | 12 | 0 | 0 | 12 | 14 | 0 | 0 | 0 | 0 | 0 | 0 | 0 | 0 | 0 | 0
KV101 | Ig kappa chain V-I region AG | P01593 | 12000 | 5.76 | 0 | 0 | 0 | 0 | 0 | 0 | 1 | 0 | 0 | 0 | 0 | 0 | 0 | 0 | 0 | 0 | 0 | 0 | 0 | 0 | 0 | 0 | 0 | 0 | 0 | 0 | 0 | 0 | 0 | 0 | 2 | 1 | 0 | 0 | 0 | 0 | 0 | 0 | 0.5 | 0 | 1 | 0 | 0 | 0 | 0 | 1 | 0 | 0 | 0 | 0 | 0 | 0 | 1.5 | 1 | 0 | 0 | 0 | 0 | 0 | 0 | 0 | 0 | 0 | 0 | 0 | 0 | 0 | 0 | 0 | 0 | 0 | 0 | 0 | 0 | 0 | 0 | 0 | 0 | 0 | 0 | 0 | 0 | 0 | 0 | 0 | 0 | 0 | 0 | 0 | 0 | 0 | 0 | 0 | 0 | 0 | 0 | 0 | 0 | 2 | 0 | 0 | 1 | 0 | 0 | 0 | 1 | 2 | 2 | 1 | 0 | 0 | 0 | 2 | 2 | 0 | 1 | 2 | 0 | 0 | 0 | 0
ASPN | Asporin | Q9BXN1 | 43400 | 6.39 | 3 | 5 | 0 | 0 | 0 | 3 | 0 | 0 | 0 | 0 | 0 | 0 | 0 | 0 | 0 | 0 | 0.667 | 0 | 0 | 0 | 0 | 0 | 0 | 0 | 0 | 1 | 0 | 0 | 0 | 0 | 0 | 0 | 0 | 0 | 1 | 0 | 0 | 0 | 0 | 0 | 0 | 0 | 0 | 0 | 0 | 0 | 0 | 0 | 0 | 1 | 0 | 0 | 1 | 0 | 0 | 0 | 2 | 0 | 0 | 0 | 4 | 0 | 2 | 3 | 0 | 0 | 0 | 0 | 0 | 0 | 0 | 0 | 1 | 0 | 2 | 0 | 3 | 0 | 0 | 2 | 0 | 3 | 4 | 0 | 0 | 0 | 0 | 0 | 0 | 0 | 0 | 2 | 3 | 0 | 0 | 0 | 0 | 0 | 0 | 0 | 0 | 0 | 2 | 0 | 0 | 0 | 0 | 0 | 0 | 0 | 0 | 1 | 1 | 1 | 0 | 0 | 0 | 0 | 0 | 0 | 0
LV302 | Ig lambda chain V-III region LOI | P80748 | 11900 | 4.96 | 0 | 0 | 0 | 0 | 0 | 0 | 1 | 0 | 1 | 0.5 | 0 | 0 | 0 | 0 | 0 | 0 | 0 | 2 | 0 | 0 | 0 | 0 | 0 | 0 | 0 | 0 | 0 | 0 | 0 | 0 | 0 | 0 | 0 | 0 | 0 | 0 | 0 | 0 | 1 | 0 | 0 | 0 | 0 | 0 | 0 | 0 | 0 | 0 | 0 | 0 | 1 | 0 | 0.5 | 0 | 1 | 1 | 0 | 0 | 1 | 0 | 0 | 0 | 0 | 0 | 0 | 1 | 0 | 0 | 0 | 0 | 0 | 1 | 2 | 0 | 0 | 0 | 0 | 0 | 0 | 1 | 0 | 0 | 3 | 1 | 0 | 0 | 0 | 0 | 0 | 0 | 0 | 0 | 0 | 0 | 0 | 0 | 0 | 0 | 0 | 0 | 0 | 0 | 0 | 0 | 0 | 1 | 3 | 0 | 2 | 0 | 0 | 0 | 0 | 0 | 0 | 0 | 2 | 1 | 1 | 0 | 0
URP2 | Fermitin family homolog 3 | Q86UX7 | 76000 | 6.39 | 3 | 0 | 0 | 0 | 0 | 0 | 0 | 0 | 0 | 0 | 2 | 0 | 0 | 0 | 0 | 0 | 0 | 0 | 0 | 2 | 0 | 0 | 0 | 2 | 1 | 0 | 0 | 0 | 0 | 0 | 0 | 0 | 0 | 0 | 0 | 1 | 0 | 0 | 0 | 1 | 0 | 0 | 0 | 0 | 0 | 0 | 0 | 0 | 0 | 0 | 0 | 0 | 0 | 0 | 0 | 0 | 2 | 0 | 0 | 0 | 1 | 0 | 2 | 0 | 0 | 2 | 0 | 0 | 0 | 0 | 0 | 0 | 0 | 0 | 0 | 0 | 0 | 0 | 0 | 0 | 0 | 0 | 0 | 0 | 0 | 0 | 1 | 0 | 0 | 0 | 1 | 0 | 0 | 0 | 0 | 0 | 0 | 0 | 0 | 2 | 0 | 0 | 1 | 0 | 0 | 0 | 0 | 0 | 0 | 0 | 1 | 4 | 0 | 10 | 0 | 0 | 0 | 0 | 0 | 4 | 4
TSP1 | Thrombospondin-1 | P07996 | 129000 | 4.71 | 76 | 4 | 21 | 12 | 17 | 0 | 0 | 0 | 0 | 0 | 0 | 0 | 0 | 0 | 0 | 0 | 0 | 0 | 9 | 0 | 0 | 0 | 0 | 0 | 3 | 0 | 0 | 0 | 0 | 0 | 0 | 0 | 0 | 0 | 0 | 0 | 0 | 0 | 0 | 0 | 0 | 0 | 0 | 0 | 0 | 0 | 0 | 0 | 0 | 17 | 0 | 0 | 40.5 | 0 | 0 | 0 | 22 | 0 | 0 | 23 | 0 | 0 | 97 | 5 | 1 | 0 | 0 | 0 | 0 | 0 | 0 | 0 | 0 | 3 | 0 | 0 | 4 | 0 | 0 | 0 | 3 | 0 | 0 | 0 | 0 | 0 | 0 | 0 | 0 | 0 | 0 | 0 | 0 | 0 | 0 | 0 | 0 | 0 | 0 | 0 | 0 | 0 | 11 | 0 | 0 | 0 | 0 | 0 | 0 | 0 | 0 | 12 | 0 | 3 | 0 | 0 | 0 | 0 | 35 | 0 | 0
IGF2 | Insulin-like growth factor II | P01344 | 20100 | 9.92 | 0 | 0 | 0 | 1 | 2 | 0 | 0 | 0 | 0 | 0 | 0 | 0 | 0 | 0 | 0 | 0 | 1 | 0 | 0 | 0 | 0 | 0 | 0 | 0 | 0 | 0 | 0 | 0 | 0 | 0 | 0 | 0 | 0 | 0 | 0 | 0 | 0 | 0 | 0 | 0 | 0 | 0 | 0 | 0 | 0 | 0 | 0 | 2 | 0 | 0 | 0 | 0 | 0 | 0 | 0 | 1 | 1 | 1 | 0 | 0 | 2 | 0 | 1 | 1 | 3 | 2 | 0 | 0 | 0 | 0 | 0 | 3 | 3 | 2 | 0 | 0 | 0 | 0 | 0 | 1 | 0 | 0 | 2 | 3 | 0 | 0 | 4 | 0 | 0 | 3 | 0 | 1 | 0 | 0 | 0 | 0 | 0 | 0 | 0 | 0 | 3 | 0 | 1 | 0 | 4 | 0 | 2 | 0 | 0 | 3 | 2 | 1 | 0 | 0 | 0 | 0 | 0 | 0 | 0 | 3 | 0
APOF | Apolipoprotein F | Q13790 | 35400 | 5.56 | 0 | 0 | 0 | 0 | 0 | 0 | 0 | 0 | 0 | 2 | 16 | 16 | 16 | 9 | 23 | 8 | 0 | 2 | 0 | 48 | 0 | 0 | 0 | 0 | 0 | 0 | 0 | 0 | 0 | 0 | 0 | 0 | 0 | 0 | 0 | 0 | 0 | 0 | 0 | 6 | 2 | 0 | 0 | 0 | 0 | 0 | 37 | 0 | 0 | 0 | 0 | 0 | 0 | 0 | 0 | 2 | 0 | 0 | 10 | 0 | 0 | 0 | 0 | 0 | 0 | 0 | 0 | 14 | 3 | 0 | 9 | 0 | 0 | 0 | 0 | 0 | 0 | 0 | 0 | 0 | 0 | 0 | 0 | 0 | 2 | 2 | 0 | 1 | 0 | 0 | 25 | 0 | 0 | 0 | 0 | 0 | 0 | 0 | 0 | 18 | 0 | 0 | 0 | 0 | 0 | 0 | 0 | 0 | 11 | 3 | 0 | 0 | 0 | 0 | 0 | 0 | 0 | 0 | 0 | 8 | 6
APOA | Apolipoprotein(a) | P08519 | 501000 | 5.83 | 0 | 0 | 0 | 0 | 0 | 0 | 0 | 0 | 0 | 1 | 4 | 0 | 2 | 0 | 0 | 1 | 0 | 0 | 0 | 3 | 0 | 0 | 0 | 0 | 0 | 0 | 0 | 0 | 0 | 0 | 0 | 0 | 0 | 0 | 0 | 1.5 | 0 | 0 | 0 | 0 | 0 | 0 | 0 | 0 | 0 | 0 | 0 | 0 | 0 | 0 | 0 | 0 | 0 | 0 | 0 | 0 | 0 | 0 | 0 | 0 | 0 | 0 | 0 | 0 | 0 | 0 | 0 | 3 | 1 | 0 | 2 | 0 | 0 | 0 | 0 | 0 | 0 | 0 | 0 | 0 | 0 | 0 | 0 | 0 | 0 | 0 | 0 | 2 | 0 | 0 | 2 | 0 | 0 | 0 | 0 | 0 | 0 | 0 | 0 | 0 | 0 | 0 | 0 | 0 | 0 | 0 | 0 | 1 | 1 | 3 | 0 | 0 | 0 | 0 | 0 | 0 | 1 | 1 | 0 | 0 | 1
KCRM | Creatine kinase M-type | P06732 | 151000 | 9.01 | 0 | 0 | 0 | 0 | 0 | 0 | 0 | 0 | 0 | 0 | 0 | 0 | 0 | 0 | 0 | 0 | 1.67 | 1 | 0 | 0 | 0 | 0 | 0 | 0 | 0 | 0 | 0 | 0 | 0 | 0 | 0 | 0 | 0 | 0 | 0 | 0 | 0 | 0 | 0 | 0 | 0 | 0 | 0 | 0 | 3 | 0 | 0 | 0 | 0 | 0 | 0 | 0 | 0 | 0 | 0 | 0 | 0 | 0 | 0 | 0 | 0 | 0 | 0 | 0 | 0 | 2 | 0 | 0 | 0 | 0 | 0 | 2 | 1 | 1 | 0 | 0 | 0 | 0 | 0 | 0 | 0 | 0 | 0 | 2 | 0 | 0 | 3 | 0 | 0 | 2 | 0 | 0 | 0 | 0 | 0 | 0 | 0 | 4 | 0 | 0 | 1 | 0 | 0 | 1 | 4 | 0 | 4 | 0 | 0 | 7 | 1 | 2 | 0 | 5 | 0 | 0 | 0 | 0 | 0 | 3 | 0
FA7 | Coagulation factor VII | P08709 | 51600 | 6.39 | 0 | 26 | 0 | 0 | 18 | 0 | 0 | 0 | 0 | 0 | 0 | 0 | 0 | 0 | 0 | 0 | 0 | 0 | 4 | 0 | 0 | 10 | 10 | 2 | 0 | 7 | 0 | 13 | 0 | 0 | 0 | 0 | 0 | 14 | 0 | 0 | 0 | 0 | 0 | 0 | 0 | 0 | 0 | 0 | 0 | 0 | 0 | 10 | 0 | 9 | 0 | 0 | 1.5 | 0 | 0 | 0 | 0 | 0 | 0 | 0 | 0 | 0 | 0 | 21 | 0 | 0 | 0 | 0 | 0 | 0 | 0 | 0 | 31 | 0 | 4 | 0 | 4 | 0 | 0 | 9 | 0 | 0 | 23 | 0 | 0 | 0 | 0 | 0 | 0 | 0 | 0 | 29 | 30 | 0 | 0 | 0 | 0 | 0 | 0 | 0 | 0 | 0 | 0 | 0 | 0 | 13 | 0 | 0 | 0 | 0 | 0 | 3 | 15 | 14 | 0 | 0 | 0 | 0 | 3 | 0 | 0
CFAI | Complement factor I | P05156 | 65800 | 9.01 | 0 | 0 | 0 | 0 | 0 | 8 | 5 | 0 | 1 | 1.5 | 0 | 0 | 0 | 0 | 0 | 0 | 0 | 4 | 0 | 0 | 0 | 0 | 0 | 0 | 0 | 0 | 0 | 0 | 0 | 0 | 0 | 0 | 0 | 0 | 0 | 0 | 0 | 0 | 2 | 0 | 0 | 0 | 0 | 0 | 0 | 0 | 0 | 0 | 0 | 0 | 6 | 0 | 0 | 2 | 6 | 10 | 0 | 0 | 4 | 0 | 0 | 0 | 0 | 0 | 8 | 6 | 0 | 0 | 0 | 0 | 0 | 0 | 0 | 0 | 0 | 0 | 0 | 0 | 0 | 0 | 0 | 0 | 0 | 9 | 0 | 3 | 5 | 0 | 0 | 0 | 0 | 0 | 0 | 0 | 0 | 0 | 0 | 0 | 0 | 0 | 0 | 0 | 1 | 0 | 0 | 0 | 0 | 0 | 0 | 0 | 0 | 0 | 0 | 0 | 0 | 0 | 0 | 0 | 0 | 0 | 0
GAS6 | Growth arrest-specific protein 6 | Q14393 | 79700 | 6.14 | 0 | 3 | 0 | 0 | 2 | 0 | 0 | 0 | 0 | 0 | 0 | 0 | 0 | 0 | 0 | 0 | 0 | 0 | 0 | 0 | 0 | 0 | 3 | 0 | 0 | 1 | 0 | 0 | 0 | 0 | 0 | 0 | 0 | 2 | 1 | 0 | 0 | 0 | 0 | 0 | 0 | 0 | 0 | 0 | 0 | 0 | 0 | 7 | 0 | 4 | 0 | 0 | 2 | 0 | 0 | 0 | 0 | 0 | 0 | 0 | 6 | 0 | 0 | 5 | 0 | 0 | 0 | 0 | 0 | 0 | 0 | 0 | 4 | 0 | 5 | 0 | 9 | 0 | 0 | 7 | 0 | 5 | 7 | 0 | 0 | 0 | 0 | 0 | 0 | 0 | 0 | 6 | 5 | 0 | 0 | 0 | 0 | 0 | 0 | 0 | 0 | 0 | 0 | 0 | 0 | 0 | 0 | 0 | 0 | 0 | 0 | 0 | 1 | 3 | 0 | 0 | 0 | 0 | 2 | 0 | 0
KV105 | Ig kappa chain V-I region DEE | P01597 | 11400 | 9.99 | 0 | 0 | 0 | 0 | 0 | 0 | 0 | 0 | 0 | 0 | 0 | 0 | 0 | 0 | 0 | 1 | 0 | 0 | 0 | 0 | 0 | 0 | 0 | 0 | 0 | 0 | 0 | 0 | 0 | 0 | 0 | 0 | 0 | 0 | 0 | 0.5 | 0 | 0 | 0.5 | 1 | 0 | 0 | 0 | 0 | 0 | 1 | 0 | 0 | 0 | 0 | 0 | 0 | 0 | 1 | 0 | 0 | 0 | 0 | 0 | 0 | 0 | 0 | 0 | 0 | 0 | 0 | 0 | 0 | 0 | 0 | 0 | 0 | 0 | 0 | 0 | 0 | 0 | 0 | 0 | 0 | 0 | 0 | 0 | 1 | 0 | 0 | 0 | 0 | 0 | 0 | 0 | 0 | 0 | 0 | 0 | 0 | 0 | 0 | 2 | 0 | 0 | 1 | 0 | 0 | 0 | 0 | 1 | 0 | 0 | 0 | 0 | 0 | 0 | 0 | 0 | 0 | 0 | 1 | 0 | 0 | 3
A1AG1 | Alpha-1-acid glycoprotein 1 | P02763 | 23500 | 4.97 | 0 | 0 | 0 | 0 | 0 | 0 | 0 | 0 | 0 | 0.5 | 0 | 0 | 0 | 0 | 0 | 0 | 0 | 0 | 0 | 1 | 0 | 0 | 0 | 0 | 0 | 0 | 0 | 0 | 0 | 0 | 0 | 0 | 0 | 0 | 0 | 0 | 0 | 0 | 0 | 1 | 0 | 0 | 0 | 0 | 0 | 0 | 0 | 1 | 0 | 0 | 0 | 0 | 0 | 0 | 0 | 0 | 0 | 0 | 1 | 0 | 0 | 0 | 0 | 0 | 0 | 0 | 0 | 0 | 0 | 0 | 0 | 0 | 0 | 0 | 1 | 0 | 1 | 0 | 1 | 0 | 0 | 0 | 0 | 0 | 0 | 2 | 0 | 0 | 0 | 0 | 0 | 0 | 0 | 0 | 0 | 0 | 0 | 0 | 0 | 0 | 0 | 0 | 0 | 0 | 0 | 6 | 6 | 14 | 10 | 6 | 6 | 9 | 7 | 9 | 0 | 14 | 11 | 10 | 7 | 5 | 0
DSG1 | Desmoglein-1 | Q02413 | 114000 | 4.94 | 0 | 0 | 0 | 0 | 0 | 0 | 0 | 0 | 0 | 0 | 1 | 0 | 0 | 0 | 0 | 2 | 0 | 0 | 0 | 0 | 0 | 0 | 0 | 0 | 0 | 0 | 0 | 0 | 0 | 0 | 2 | 3 | 0 | 0 | 0 | 0 | 0 | 0 | 0 | 0 | 3 | 0 | 0 | 0 | 0 | 0 | 0 | 0 | 0 | 0 | 0 | 0 | 0 | 0 | 0 | 0 | 0 | 0 | 0 | 0 | 0 | 0 | 0 | 0 | 0 | 0 | 3 | 0 | 0 | 0 | 2 | 0 | 0 | 0 | 0 | 0 | 0 | 0 | 0 | 0 | 0 | 0 | 0 | 0 | 1 | 0 | 0 | 0 | 0 | 0 | 3 | 0 | 0 | 0 | 3 | 0 | 0 | 0 | 1 | 0 | 0 | 0 | 0 | 0 | 0 | 0 | 0 | 0 | 2 | 0 | 0 | 0 | 0 | 0 | 0 | 1 | 1 | 0 | 0 | 0 | 0
FA8 | Coagulation factor VIII | P00451 | 267000 | 6.39 | 0 | 0 | 0 | 0 | 1 | 0 | 0 | 0 | 0 | 0 | 0 | 0 | 0 | 0 | 0 | 0 | 0 | 0 | 0 | 0 | 2 | 0 | 0 | 0 | 0 | 0 | 0 | 0 | 0 | 0 | 0 | 0 | 0 | 0 | 4 | 0 | 2 | 0 | 0 | 0 | 0 | 1 | 4 | 0 | 4 | 0 | 0 | 0 | 0 | 0 | 0 | 0 | 0 | 0 | 0 | 0 | 0 | 0 | 0 | 0 | 0 | 0 | 0 | 1 | 2 | 0 | 0 | 0 | 0 | 1 | 2 | 10 | 0 | 0 | 0 | 0 | 3 | 5 | 0 | 0 | 0 | 0 | 2 | 0 | 0 | 0 | 11 | 0 | 1 | 0 | 0 | 0 | 0 | 0 | 0 | 3 | 0 | 3 | 0 | 1 | 0 | 0 | 0 | 0 | 0 | 0 | 0 | 0 | 0 | 0 | 4 | 0 | 0 | 0 | 0 | 0 | 0 | 0 | 0 | 0 | 0
APOA5 | Apolipoprotein A-V | Q6Q788 | 41200 | 6.34 | 0 | 0 | 0 | 0 | 0 | 0 | 0 | 0 | 0 | 0 | 0 | 0 | 0 | 0 | 0 | 0 | 0 | 0 | 0 | 9 | 0 | 0 | 0 | 0 | 0 | 0 | 0 | 0 | 0 | 0 | 0 | 0 | 0 | 0 | 0 | 0 | 0 | 0 | 0 | 13 | 6 | 2 | 1 | 11 | 0 | 0 | 0 | 0 | 0 | 0 | 0 | 0 | 0 | 0 | 0 | 0 | 0 | 0 | 7 | 0 | 0 | 0 | 0 | 0 | 0 | 0 | 0 | 0 | 5 | 0 | 5 | 0 | 0 | 0 | 0 | 0 | 0 | 0 | 4 | 0 | 0 | 0 | 0 | 0 | 0 | 0 | 0 | 0 | 0 | 0 | 10 | 0 | 0 | 0 | 0 | 0 | 0 | 0 | 0 | 9 | 0 | 0 | 0 | 0 | 0 | 0 | 1 | 0 | 0 | 0 | 0 | 0 | 0 | 0 | 0 | 0 | 0 | 0 | 0 | 3 | 4
CFAD | Complement factor D | P00746 | 27000 | 8.75 | 0 | 0 | 0 | 0 | 0 | 5 | 4 | 9 | 10 | 0 | 0 | 0 | 0 | 0 | 0 | 0 | 0 | 9 | 0 | 0 | 0 | 0 | 0 | 0 | 0 | 0 | 0 | 0 | 0 | 0 | 0 | 0 | 0 | 0 | 0 | 0 | 0 | 0 | 9 | 0 | 0 | 0 | 0 | 0 | 0 | 0 | 0 | 0 | 0 | 0 | 0 | 0 | 0 | 0 | 0 | 3 | 0 | 0 | 0 | 0 | 0 | 0 | 0 | 0 | 3 | 3 | 0 | 0 | 0 | 0 | 0 | 0 | 0 | 0 | 0 | 0 | 1 | 0 | 0 | 0 | 0 | 0 | 0 | 9 | 0 | 0 | 0 | 0 | 0 | 3 | 0 | 0 | 0 | 0 | 0 | 0 | 0 | 0 | 0 | 0 | 0 | 0 | 2 | 1 | 0 | 0 | 9 | 0 | 0 | 5 | 0 | 4 | 0 | 0 | 0 | 0 | 0 | 0 | 0 | 0 | 0
DEF1 | Neutrophil defensin 1 | P59665 | 10201 | 7 | 0 | 0 | 2 | 2 | 0 | 0 | 0 | 0 | 0 | 0 | 0 | 0 | 0 | 0 | 0 | 0 | 0 | 0 | 2 | 0 | 0 | 0 | 0 | 0 | 2 | 0 | 0 | 0 | 0 | 0 | 0 | 0 | 0 | 0 | 0 | 0 | 0 | 0 | 0 | 0 | 0 | 1 | 2 | 2 | 0 | 0 | 0 | 0 | 0 | 0 | 0 | 2 | 0 | 0 | 0 | 0 | 1 | 0 | 0 | 0 | 0 | 2 | 1 | 0 | 0 | 2 | 0 | 0 | 0 | 0 | 0 | 2 | 0 | 3 | 0 | 0 | 0 | 0 | 0 | 0 | 3 | 0 | 0 | 0 | 0 | 0 | 2 | 0 | 0 | 0 | 0 | 0 | 0 | 0 | 0 | 0 | 0 | 0 | 0 | 0 | 0 | 0 | 1 | 1 | 0 | 0 | 3 | 0 | 0 | 3 | 0 | 3 | 0 | 1 | 0 | 0 | 0 | 0 | 0 | 2 | 0
KV104 | Ig kappa chain V-I region CAR | P01596 | 11300 | 9.99 | 0 | 0 | 0 | 0 | 0 | 0 | 0 | 0 | 0 | 0 | 0 | 0 | 0 | 0 | 0 | 0 | 0 | 0 | 0 | 0 | 0 | 0 | 0 | 0 | 0 | 0 | 0 | 0 | 0 | 0 | 1 | 1 | 0 | 0 | 0 | 0 | 0 | 0 | 0 | 0 | 0 | 0 | 0 | 0 | 0 | 2 | 0 | 0 | 0 | 0 | 0 | 0 | 0 | 0 | 0 | 0 | 0 | 0 | 0 | 0 | 0 | 0 | 0 | 0 | 0 | 0 | 0 | 0 | 0 | 0 | 0 | 0 | 0 | 0 | 0 | 0 | 0 | 0 | 0 | 0 | 0 | 0 | 0 | 0 | 0 | 0 | 0 | 0 | 0 | 0 | 0 | 0 | 0 | 0 | 0 | 0 | 0 | 0 | 1 | 0 | 0 | 0 | 0 | 0 | 0 | 1 | 2 | 1 | 1 | 0 | 0 | 0 | 1 | 1 | 0 | 1 | 1 | 1 | 0 | 1 | 1
SDPR | Serum deprivation-response protein | O95810 | 47200 | 5.2 | 0 | 1 | 2 | 3 | 2 | 0 | 0 | 0 | 0 | 0 | 0 | 0 | 0 | 0 | 0 | 0 | 0 | 0 | 2 | 0 | 0 | 0 | 2 | 0 | 2 | 0 | 0 | 0 | 0 | 0 | 0 | 0 | 0 | 2 | 1 | 0 | 0 | 0 | 0 | 0 | 0 | 0 | 0 | 0 | 0 | 0 | 0 | 1 | 0 | 3 | 0 | 0 | 2 | 0 | 0 | 0 | 2 | 0 | 0 | 2 | 0 | 0 | 2 | 1 | 0 | 0 | 0 | 0 | 0 | 0 | 0 | 0 | 0 | 0 | 0 | 0 | 0 | 0 | 0 | 2 | 0 | 1 | 3 | 0 | 0 | 0 | 0 | 0 | 0 | 0 | 0 | 4 | 2 | 0 | 0 | 0 | 0 | 0 | 0 | 0 | 0 | 0 | 1 | 0 | 0 | 0 | 0 | 0 | 0 | 0 | 0 | 0 | 2 | 0 | 0 | 0 | 0 | 0 | 0 | 0 | 0
H2A2A | Histone H2A type 2-A | Q6FI13 | 14100 | 11.13 | 0 | 0 | 0 | 0 | 0 | 0 | 0 | 1 | 0 | 0 | 0 | 0 | 0 | 0 | 0 | 0 | 0 | 0 | 0 | 0 | 0 | 0 | 3 | 0 | 0 | 0 | 2 | 0 | 0 | 0 | 0 | 0 | 0 | 2 | 2 | 0 | 3 | 0 | 0.5 | 0 | 0 | 0 | 0 | 0 | 0 | 0 | 0 | 0 | 0 | 0 | 2 | 0 | 0 | 0 | 0 | 0 | 0 | 3 | 0 | 0 | 0 | 0 | 0 | 0 | 0 | 0 | 0 | 0 | 0 | 0 | 0 | 0 | 0 | 0 | 0 | 0 | 0 | 0 | 0 | 0 | 0 | 0 | 0 | 0 | 0 | 0 | 0 | 0 | 0 | 0 | 0 | 0 | 0 | 0 | 0 | 0 | 0 | 0 | 1 | 0 | 0 | 0 | 1 | 0 | 0 | 0 | 0 | 0 | 0 | 0 | 0 | 0 | 0 | 0 | 0 | 0 | 0 | 0 | 0 | 0 | 0
CXCL7 | Platelet basic protein | P02775 | 13900 | 9.26 | 0 | 0 | 0 | 0 | 0 | 0 | 2 | 5 | 10 | 1.5 | 0 | 0 | 0 | 0 | 0 | 0 | 0 | 10 | 0 | 0 | 0 | 0 | 0 | 0 | 0 | 0 | 0 | 0 | 0 | 41 | 0 | 0 | 0 | 0 | 0 | 0 | 0 | 0 | 5 | 0 | 0 | 0 | 0 | 0 | 0 | 0 | 0 | 0 | 0 | 0 | 0 | 0 | 0 | 0 | 0 | 4 | 0 | 0 | 0 | 0 | 0 | 0 | 0 | 0 | 0 | 0 | 0 | 0 | 0 | 0 | 0 | 0 | 0 | 0 | 0 | 8 | 0 | 0 | 0 | 0 | 0 | 2 | 0 | 6 | 4 | 0 | 0 | 0 | 0 | 0 | 0 | 0 | 0 | 0 | 0 | 0 | 0 | 0 | 0 | 0 | 0 | 0 | 0 | 0 | 0 | 0 | 0 | 0 | 0 | 0 | 0 | 0 | 0 | 0 | 0 | 0 | 0 | 0 | 0 | 0 | 0
KV201 | Ig kappa chain V-II region Cum | P01614 | 12700 | 5.25 | 0 | 1 | 0 | 0 | 1 | 0 | 0 | 0 | 0 | 0 | 0 | 0 | 1 | 0 | 0 | 0 | 0 | 0 | 0 | 0 | 0 | 0 | 0 | 0 | 0 | 0 | 0 | 0 | 0 | 0 | 1 | 1 | 0 | 0 | 0 | 0 | 0 | 0 | 0 | 0 | 0 | 0 | 0 | 0 | 0 | 0 | 0 | 1 | 0 | 1 | 0 | 0 | 0.5 | 0 | 0 | 0 | 0 | 0 | 0 | 0 | 0 | 0 | 0 | 0 | 0 | 0 | 0 | 0 | 0 | 0 | 0 | 0 | 0 | 0 | 0 | 0 | 0 | 0 | 0 | 0 | 0 | 0 | 0 | 0 | 0 | 0 | 0 | 0 | 0 | 0 | 0 | 0 | 0 | 0 | 0 | 0 | 0 | 0 | 0 | 0 | 0 | 0 | 0 | 0 | 0 | 0 | 0 | 0 | 0 | 0 | 0 | 0 | 0 | 1 | 0 | 0 | 0 | 1 | 1 | 0 | 0
APOD | Apolipoprotein D | P05090 | 21300 | 5.1 | 1 | 0 | 0 | 0 | 0 | 0 | 0 | 0 | 0 | 0 | 2 | 0 | 0 | 0 | 0 | 0 | 0 | 0 | 0 | 3 | 0 | 0 | 0 | 0 | 0 | 0 | 0 | 0 | 0 | 0 | 0 | 0 | 0 | 0 | 0 | 0 | 0 | 0 | 0 | 5 | 4 | 0 | 0 | 2 | 0 | 0 | 0 | 0 | 0 | 0 | 0 | 0 | 0 | 0 | 0 | 0 | 0 | 0 | 6 | 0 | 0 | 0 | 0 | 0 | 0 | 0 | 0 | 0 | 0 | 0 | 2 | 0 | 0 | 0 | 0 | 0 | 0 | 0 | 0 | 0 | 0 | 0 | 0 | 0 | 0 | 0 | 0 | 1 | 0 | 0 | 0 | 0 | 0 | 0 | 0 | 0 | 0 | 0 | 0 | 0 | 0 | 0 | 0 | 0 | 0 | 0 | 0 | 0 | 3 | 0 | 0 | 1 | 0 | 0 | 0 | 0 | 3 | 0 | 0 | 0 | 2
S10A8 | Protein S100-A8 | P05109 | 10800 | 6.39 | 0 | 0 | 0 | 0 | 0 | 2 | 0 | 0 | 0 | 0 | 0 | 1 | 2 | 0 | 0 | 0 | 0.667 | 0 | 0 | 0 | 0 | 0 | 0 | 0 | 0 | 0 | 0 | 0 | 0 | 0 | 2 | 3 | 0 | 0 | 0 | 0 | 0 | 0 | 0 | 0 | 0 | 0 | 0 | 0 | 0 | 0 | 0 | 0 | 0 | 0 | 0 | 0 | 0 | 0 | 0 | 0 | 1 | 0 | 0 | 0 | 1 | 0 | 0 | 0 | 1 | 0 | 2 | 0 | 0 | 2 | 0 | 0 | 1 | 0 | 0 | 0 | 0 | 0 | 0 | 0 | 0 | 0 | 0 | 0 | 0 | 0 | 0 | 0 | 0 | 0 | 0 | 0 | 0 | 2 | 0 | 0 | 0 | 0 | 0 | 0 | 0 | 0 | 1 | 0 | 1 | 0 | 0 | 0 | 1 | 3 | 1 | 0 | 0 | 0 | 0 | 0 | 0 | 0 | 0 | 0 | 0
A1BG | Alpha-1B-glycoprotein | P04217 | 54300 | 5.81 | 0 | 0 | 0 | 0 | 0 | 0 | 0 | 0 | 0 | 2.5 | 0 | 0 | 0 | 0 | 0 | 1 | 0 | 0 | 0 | 0 | 0 | 0 | 0 | 0 | 0 | 0 | 0 | 0 | 0 | 0 | 0 | 0 | 0 | 0 | 0 | 0.5 | 0 | 0 | 0 | 0 | 0 | 0 | 0 | 0 | 0 | 0 | 0 | 0 | 0 | 0 | 0 | 0 | 0 | 0 | 0 | 0 | 0 | 0 | 0 | 0 | 0 | 0 | 0 | 0 | 0 | 0 | 0 | 0 | 0 | 0 | 0 | 0 | 0 | 0 | 0 | 0 | 0 | 0 | 0 | 0 | 0 | 0 | 0 | 0 | 0 | 0 | 0 | 0 | 0 | 0 | 0 | 0 | 0 | 0 | 0 | 0 | 0 | 0 | 0 | 0 | 0 | 0 | 0 | 0 | 0 | 4 | 7 | 8 | 12 | 4 | 7 | 8 | 4 | 5 | 0 | 10 | 9 | 11 | 6 | 6 | 3
FCN1 | Ficolin-1 | O00602 | 35100 | 6.39 | 0 | 0 | 0 | 0 | 0 | 0 | 0 | 0 | 0 | 0 | 0 | 0 | 0 | 0 | 0 | 0 | 1.33 | 3 | 0 | 0 | 0 | 0 | 0 | 1 | 0 | 0 | 0 | 0 | 0 | 0 | 0 | 0 | 0 | 0 | 0 | 0 | 0 | 0 | 0.5 | 0 | 0 | 0 | 0 | 0 | 0 | 4 | 0 | 0 | 0 | 0 | 0 | 0 | 0 | 5 | 0 | 0 | 0 | 0 | 0 | 0 | 0 | 0 | 0 | 0 | 0 | 0 | 0 | 0 | 0 | 0 | 0 | 0 | 0 | 1 | 0 | 0 | 0 | 0 | 0 | 0 | 0 | 0 | 0 | 6 | 0 | 4 | 0 | 0 | 0 | 1 | 0 | 0 | 0 | 0 | 0 | 0 | 0 | 0 | 0 | 0 | 0 | 0 | 2 | 0 | 0 | 0 | 1 | 0 | 0 | 0 | 0 | 0 | 0 | 0 | 0 | 0 | 0 | 0 | 0 | 5 | 0
FCN2 | Ficolin-2 | Q15485 | 34000 | 6.39 | 0 | 0 | 0 | 0 | 0 | 0 | 0 | 0 | 0 | 0 | 0 | 0 | 0 | 0 | 0 | 1 | 0 | 0 | 0 | 0 | 0 | 0 | 0 | 0 | 0 | 0 | 0 | 0 | 0 | 0 | 0 | 0 | 0 | 0 | 0 | 0 | 0 | 0 | 0 | 0 | 0 | 0 | 0 | 0 | 0 | 31 | 0 | 0 | 0 | 0 | 0 | 0 | 0 | 31 | 25 | 0 | 0 | 0 | 0 | 0 | 0 | 0 | 0 | 0 | 0 | 0 | 0 | 0 | 0 | 0 | 0 | 0 | 0 | 0 | 1 | 0 | 2 | 0 | 0 | 0 | 0 | 1 | 0 | 0 | 0 | 0 | 0 | 0 | 0 | 0 | 0 | 0 | 0 | 0 | 0 | 0 | 0 | 0 | 23 | 0 | 0 | 31 | 0 | 0 | 0 | 0 | 0 | 0 | 0 | 0 | 0 | 0 | 0 | 0 | 0 | 0 | 0 | 0 | 0 | 29 | 0
ITIH3 | Inter-alpha-trypsin inhibitor heavy chain H3 | Q06033 | 99800 | 5.66 | 0 | 0 | 0 | 0 | 0 | 0 | 0 | 0 | 0 | 2.5 | 0 | 0 | 15 | 0 | 0 | 0 | 0 | 0 | 0 | 0 | 0 | 0 | 0 | 0 | 0 | 0 | 0 | 0 | 0 | 0 | 0 | 0 | 0 | 0 | 0 | 0 | 59 | 0 | 0 | 0 | 0 | 0 | 0 | 0 | 0 | 0 | 0 | 10 | 0 | 87 | 0 | 0 | 78 | 0 | 0 | 0 | 0 | 0 | 0 | 0 | 0 | 0 | 0 | 0 | 0 | 0 | 0 | 0 | 0 | 29 | 0 | 0 | 0 | 0 | 0 | 0 | 0 | 127 | 0 | 5 | 0 | 0 | 0 | 0 | 0 | 0 | 0 | 0 | 19 | 0 | 0 | 0 | 0 | 0 | 0 | 99 | 0 | 0 | 0 | 0 | 0 | 0 | 0 | 0 | 3 | 0 | 0 | 0 | 11 | 0 | 0 | 0 | 0 | 0 | 0 | 0 | 111 | 1 | 86 | 0 | 0
CRP | C-reactive protein | P02741 | 25000 | 5.6 | 0 | 0 | 0 | 0 | 0 | 0 | 0 | 0 | 0 | 0 | 0 | 0 | 0 | 0 | 0 | 0 | 0 | 0 | 0 | 0 | 0 | 0 | 0 | 0 | 0 | 0 | 0 | 0 | 0 | 0 | 0 | 0 | 0 | 0 | 0 | 0 | 0 | 0 | 0 | 0 | 0 | 0 | 0 | 0 | 0 | 0 | 0 | 0 | 0 | 6 | 0 | 0 | 30.5 | 0 | 0 | 0 | 0 | 0 | 0 | 0 | 0 | 0 | 0 | 0 | 0 | 0 | 0 | 0 | 0 | 12 | 0 | 0 | 0 | 0 | 0 | 0 | 0 | 0 | 0 | 0 | 0 | 0 | 0 | 0 | 0 | 0 | 0 | 0 | 11 | 0 | 6 | 2 | 4 | 0 | 0 | 0 | 0 | 0 | 0 | 0 | 0 | 0 | 0 | 0 | 0 | 0 | 0 | 0 | 4 | 0 | 0 | 0 | 0 | 0 | 0 | 0 | 0 | 0 | 31 | 0 | 0
PROP | Properdin | P27918 | 51300 | 9.01 | 4 | 0 | 0 | 0 | 0 | 0 | 0 | 1 | 0 | 0 | 0 | 0 | 0 | 0 | 0 | 0 | 0 | 2 | 0 | 0 | 0 | 0 | 0 | 0 | 0 | 0 | 2 | 0 | 0 | 0 | 1 | 0 | 0 | 0 | 1 | 37.5 | 0 | 0 | 0 | 0 | 0 | 0 | 0 | 0 | 0 | 0 | 0 | 0 | 0 | 0 | 1 | 0 | 0 | 0 | 0 | 0 | 0 | 0 | 0 | 0 | 0 | 0 | 1 | 0 | 0 | 0 | 0 | 0 | 0 | 0 | 0 | 0 | 0 | 0 | 0 | 0 | 0 | 0 | 0 | 0 | 0 | 0 | 0 | 2 | 0 | 0 | 0 | 0 | 0 | 0 | 0 | 0 | 0 | 0 | 0 | 0 | 0 | 0 | 0 | 0 | 0 | 0 | 0 | 0 | 0 | 2 | 0 | 1 | 0 | 0 | 0 | 0 | 0 | 0 | 0 | 0 | 0 | 0 | 0 | 0 | 0
RAP1A | Ras-related protein Rap-1A | P62834 | 21000 | 7 | 0 | 0 | 0 | 0 | 0 | 0 | 0 | 0 | 0 | 0 | 0 | 0 | 0 | 0 | 0 | 0 | 0 | 0 | 0 | 1 | 0 | 0 | 0 | 0 | 1 | 0 | 0 | 0 | 0 | 0 | 0 | 0 | 0 | 0 | 0 | 0 | 0 | 0 | 0 | 0 | 0 | 0 | 0 | 2 | 0 | 0 | 0 | 0 | 0 | 0 | 0 | 0 | 0 | 0 | 0 | 0 | 1 | 0 | 0 | 1 | 0 | 0 | 0 | 0 | 0 | 0 | 0 | 0 | 0 | 0 | 1 | 0 | 0 | 0 | 0 | 0 | 0 | 0 | 0 | 0 | 0 | 0 | 0 | 0 | 0 | 0 | 0 | 1 | 0 | 0 | 1 | 0 | 0 | 0 | 0 | 0 | 0 | 0 | 0 | 1 | 0 | 0 | 0 | 0 | 0 | 0 | 0 | 0 | 0 | 0 | 0 | 0 | 0 | 0 | 0 | 0 | 0 | 0 | 0 | 0 | 0
ZA2G | Zinc-alpha-2-glycoprotein | P25311 | 34300 | 5.98 | 0 | 0 | 0 | 0 | 0 | 0 | 0 | 0 | 0 | 0 | 0 | 0 | 0 | 0 | 0 | 0 | 0 | 0 | 0 | 0 | 0 | 0 | 0 | 0 | 0 | 0 | 0 | 0 | 0 | 0 | 0 | 2 | 0 | 0 | 0 | 0 | 0 | 0 | 0.5 | 0 | 0 | 0 | 0 | 0 | 0 | 0 | 0 | 0 | 0 | 0 | 0 | 0 | 0 | 1 | 0 | 0 | 0 | 0 | 0 | 0 | 0 | 0 | 0 | 0 | 0 | 0 | 0 | 0 | 0 | 0 | 0 | 0 | 0 | 0 | 0 | 0 | 0 | 0 | 0 | 0 | 0 | 0 | 0 | 0 | 0 | 0 | 0 | 0 | 0 | 0 | 0 | 0 | 0 | 0 | 0 | 0 | 0 | 0 | 0 | 0 | 0 | 0 | 0 | 0 | 0 | 0 | 0 | 4 | 3 | 2 | 1 | 0 | 0 | 0 | 0 | 4 | 3 | 5 | 3 | 1 | 2
KPYM | Pyruvate kinase isozymes M1/M2 | P14618 | 57900 | 8.93 | 6 | 0 | 2 | 0 | 0 | 0 | 0 | 0 | 0 | 0 | 0 | 0 | 0 | 0 | 0 | 0 | 1 | 0 | 0 | 0 | 0 | 0 | 0 | 0 | 4 | 0 | 0 | 0 | 0 | 0 | 0 | 0 | 0 | 0 | 0 | 0 | 0 | 0 | 0 | 0 | 0 | 0 | 1 | 0 | 0 | 0 | 0 | 0 | 0 | 0 | 0 | 2 | 0 | 0 | 0 | 0 | 1 | 0 | 0 | 2 | 7 | 0 | 6 | 0 | 0 | 3 | 0 | 0 | 0 | 0 | 0 | 0 | 0 | 0 | 0 | 0 | 0 | 0 | 0 | 0 | 0 | 0 | 0 | 0 | 0 | 0 | 5 | 0 | 0 | 0 | 0 | 0 | 0 | 0 | 0 | 0 | 0 | 0 | 0 | 0 | 0 | 0 | 0 | 0 | 0 | 0 | 0 | 0 | 0 | 0 | 0 | 6 | 0 | 12 | 0 | 0 | 0 | 0 | 0 | 0 | 0
CO7 | Complement component C7 | P10643 | 93500 | 6.39 | 0 | 0 | 0 | 0 | 0 | 0 | 0 | 0 | 0 | 0.5 | 0 | 0 | 0 | 0 | 0 | 0 | 0 | 0 | 0 | 0 | 0 | 0 | 0 | 0 | 0 | 0 | 0 | 0 | 0 | 0 | 0 | 0 | 0 | 0 | 0 | 0 | 0 | 0 | 0 | 0 | 0 | 0 | 0 | 0 | 0 | 0 | 0 | 0 | 0 | 0 | 2 | 0 | 0 | 0 | 0 | 9 | 0 | 0 | 0 | 0 | 0 | 0 | 0 | 0 | 0 | 4 | 0 | 0 | 0 | 0 | 0 | 0 | 0 | 0 | 0 | 0 | 0 | 0 | 0 | 0 | 0 | 0 | 0 | 9 | 0 | 0 | 0 | 0 | 0 | 0 | 0 | 0 | 0 | 0 | 0 | 0 | 0 | 0 | 0 | 0 | 0 | 0 | 0 | 0 | 0 | 0 | 7 | 0 | 0 | 0 | 0 | 0 | 0 | 0 | 0 | 0 | 0 | 0 | 0 | 2 | 4
CO6 | Complement component C6 | P13671 | 105000 | 6.39 | 0 | 0 | 0 | 0 | 0 | 0 | 3 | 0 | 0 | 0.5 | 0 | 0 | 0 | 0 | 0 | 0 | 0 | 0 | 0 | 0 | 0 | 0 | 0 | 0 | 0 | 0 | 0 | 0 | 0 | 0 | 1 | 0 | 0 | 0 | 0 | 0 | 0 | 0 | 0 | 0 | 0 | 0 | 0 | 0 | 0 | 0 | 0 | 0 | 0 | 0 | 6 | 0 | 0 | 0 | 0 | 4 | 0 | 0 | 0 | 0 | 0 | 0 | 0 | 0 | 0 | 0 | 0 | 0 | 0 | 0 | 0 | 0 | 0 | 0 | 0 | 0 | 0 | 0 | 0 | 1 | 0 | 0 | 0 | 8 | 0 | 0 | 0 | 0 | 0 | 0 | 0 | 0 | 0 | 0 | 0 | 0 | 0 | 0 | 0 | 0 | 0 | 0 | 0 | 0 | 0 | 0 | 2 | 0 | 0 | 0 | 0 | 0 | 0 | 0 | 0 | 0 | 0 | 0 | 0 | 0 | 3
HV102 | Ig heavy chain V-I region HG3 | P01743 | 12900 | 9.61 | 0 | 0 | 0 | 0 | 0 | 0 | 0 | 0 | 0 | 0 | 0 | 0 | 0 | 0 | 0 | 0 | 0 | 0 | 0 | 0 | 0 | 0 | 0 | 0 | 0 | 0 | 0 | 0 | 0 | 0 | 0 | 0 | 0 | 0 | 0 | 0 | 0 | 0 | 0.5 | 0 | 0 | 0 | 0 | 0 | 0 | 1 | 0 | 0 | 0 | 0 | 0 | 0 | 0 | 0 | 0 | 1 | 0 | 0 | 0 | 0 | 0 | 0 | 0 | 0 | 0 | 0 | 0 | 0 | 0 | 0 | 0 | 0 | 0 | 0 | 0 | 0 | 0 | 0 | 0 | 0 | 0 | 0 | 0 | 0 | 0 | 0 | 0 | 0 | 0 | 0 | 0 | 0 | 0 | 0 | 0 | 0 | 0 | 0 | 0 | 0 | 0 | 0 | 0 | 0 | 0 | 0 | 1 | 1 | 1 | 0 | 0 | 0 | 0 | 0 | 0 | 1 | 1 | 1 | 1 | 0 | 0
IBP5 | Insulin-like growth factor-binding protein 5 | P24593 | 30600 | 9.01 | 0 | 0 | 0 | 0 | 0 | 0 | 0 | 0 | 0 | 0 | 0 | 0 | 0 | 0 | 0 | 0 | 3 | 5 | 0 | 0 | 0 | 0 | 0 | 0 | 0 | 0 | 0 | 0 | 0 | 0 | 0 | 0 | 0 | 0 | 0 | 0 | 0 | 0 | 0 | 0 | 0 | 0 | 0 | 0 | 0 | 0 | 0 | 0 | 0 | 0 | 0 | 0 | 0 | 5 | 0 | 0 | 0 | 0 | 4 | 0 | 6 | 0 | 0 | 0 | 0 | 0 | 0 | 0 | 0 | 0 | 0 | 0 | 8 | 0 | 0 | 6 | 0 | 0 | 0 | 0 | 0 | 0 | 0 | 8 | 0 | 0 | 0 | 0 | 0 | 0 | 0 | 0 | 0 | 0 | 0 | 0 | 0 | 0 | 0 | 0 | 0 | 0 | 3 | 0 | 0 | 0 | 0 | 8 | 0 | 0 | 5 | 0 | 0 | 0 | 0 | 3 | 0 | 0 | 0 | 7 | 0
CAMP | Cathelicidin antimicrobial peptide | P49913 | 19300 | 9.87 | 0 | 0 | 0 | 0 | 0 | 0 | 0 | 0 | 0 | 0 | 0 | 0 | 0 | 0 | 0 | 0 | 0 | 0 | 0 | 0 | 0 | 0 | 0 | 0 | 0 | 0 | 0 | 0 | 0 | 0 | 0 | 0 | 0 | 0 | 0 | 0 | 0 | 0 | 0 | 0 | 0 | 0 | 0 | 0 | 0 | 0 | 2 | 0 | 0 | 0 | 0 | 0 | 0 | 0 | 0 | 0 | 0 | 0 | 0 | 0 | 0 | 0 | 0 | 0 | 0 | 0 | 0 | 0 | 0 | 0 | 3 | 0 | 0 | 0 | 0 | 0 | 0 | 0 | 0 | 0 | 0 | 0 | 0 | 0 | 0 | 0 | 0 | 0 | 0 | 0 | 0 | 0 | 0 | 0 | 0 | 0 | 0 | 0 | 0 | 0 | 0 | 0 | 0 | 0 | 0 | 0 | 0 | 0 | 0 | 4 | 0 | 2 | 0 | 2 | 0 | 0 | 0 | 0 | 0 | 0 | 0
ENPL | Endoplasmin | P14625 | 92500 | 4.79 | 0 | 4 | 0 | 0 | 0 | 0 | 0 | 0 | 0 | 0 | 0 | 0 | 0 | 0 | 0 | 0 | 0 | 0 | 0 | 0 | 0 | 0 | 0 | 0 | 0 | 0 | 0 | 0 | 0 | 0 | 0 | 0 | 0 | 0 | 0 | 0 | 0 | 0 | 0 | 0 | 0 | 0 | 0 | 0 | 0 | 0 | 0 | 10 | 0 | 11 | 0 | 0 | 7 | 0 | 0 | 0 | 0 | 0 | 0 | 0 | 0 | 0 | 0 | 0 | 0 | 0 | 0 | 0 | 0 | 0 | 0 | 0 | 0 | 0 | 0 | 0 | 0 | 0 | 0 | 5 | 0 | 0 | 3 | 0 | 0 | 0 | 0 | 0 | 0 | 0 | 0 | 0 | 0 | 0 | 0 | 0 | 0 | 0 | 0 | 1 | 0 | 0 | 0 | 0 | 0 | 1 | 0 | 0 | 0 | 0 | 0 | 0 | 0 | 0 | 0 | 0 | 0 | 0 | 2 | 0 | 0
RIPK1 | Receptor-interacting serine/threonine-protein kinase 1 | Q13546 | 75900 | 6.25 | 0 | 2 | 0 | 0 | 0 | 0 | 0 | 0 | 0 | 4.5 | 0 | 3 | 0 | 0 | 0 | 0 | 0 | 0 | 0 | 0 | 0 | 0 | 0 | 0 | 0 | 0 | 0 | 0 | 0 | 0 | 0 | 0 | 0 | 0 | 0 | 0 | 0 | 0 | 0 | 0 | 0 | 0 | 0 | 0 | 0 | 0 | 0 | 0 | 0 | 2 | 0 | 0 | 0 | 0 | 0 | 2 | 0 | 0 | 0 | 0 | 0 | 0 | 0 | 0 | 0 | 0 | 0 | 1 | 0 | 0 | 0 | 0 | 0 | 0 | 1 | 0 | 0 | 0 | 0 | 0 | 0 | 0 | 0 | 0 | 0 | 4 | 0 | 0 | 0 | 0 | 0 | 0 | 0 | 0 | 0 | 0 | 0 | 0 | 0 | 0 | 0 | 0 | 0 | 1 | 0 | 0 | 5 | 6 | 3 | 1 | 0 | 7 | 3 | 6 | 0 | 2 | 3 | 1 | 0 | 0 | 0
FHR2 | Complement factor H-related protein 2 | P36980 | 30700 | 6.33 | 0 | 0 | 0 | 0 | 0 | 0 | 0 | 1 | 1 | 0 | 0 | 0 | 0 | 0 | 0 | 0 | 0 | 2 | 0 | 0 | 0 | 0 | 0 | 0 | 0 | 0 | 0 | 0 | 0 | 0 | 0 | 0 | 0 | 0 | 0 | 0 | 0 | 0 | 2 | 0 | 0 | 0 | 0 | 0 | 0 | 0 | 0 | 0 | 0 | 0 | 3 | 0 | 0 | 0 | 2 | 0 | 0 | 0 | 0 | 0 | 0 | 0 | 0 | 0 | 0 | 0 | 0 | 0 | 0 | 0 | 0 | 0 | 0 | 0 | 0 | 0 | 0 | 0 | 0 | 0 | 0 | 0 | 0 | 2 | 0 | 0 | 0 | 0 | 0 | 0 | 0 | 0 | 0 | 0 | 0 | 0 | 0 | 0 | 0 | 0 | 0 | 0 | 0 | 0 | 0 | 0 | 0 | 0 | 0 | 0 | 0 | 0 | 0 | 0 | 0 | 0 | 0 | 0 | 0 | 0 | 0
PIP | Prolactin-inducible protein | P12273 | 16600 | 9.01 | 0 | 0 | 0 | 0 | 0 | 0 | 0 | 0 | 0 | 0 | 0 | 0 | 0 | 0 | 0 | 0 | 0 | 0 | 0 | 0 | 0 | 0 | 0 | 0 | 0 | 0 | 0 | 0 | 0 | 0 | 2 | 7 | 0 | 0 | 0 | 0 | 0 | 0 | 0 | 0 | 1 | 0 | 0 | 0 | 0 | 0 | 0 | 0 | 0 | 0 | 0 | 0 | 0 | 0 | 0 | 0 | 0 | 0 | 0 | 0 | 0 | 0 | 0 | 0 | 0 | 0 | 0 | 0 | 0 | 0 | 0 | 0 | 0 | 0 | 0 | 0 | 0 | 0 | 1 | 0 | 0 | 0 | 0 | 0 | 0 | 0 | 0 | 0 | 0 | 0 | 0 | 0 | 0 | 0 | 2 | 0 | 1 | 0 | 0 | 0 | 0 | 0 | 0 | 0 | 0 | 0 | 0 | 0 | 0 | 0 | 0 | 0 | 0 | 0 | 0 | 0 | 0 | 0 | 0 | 0 | 0
ALS | Insulin-like growth factor-binding protein complex acid labile subunit | P35858 | 66000 | 6.39 | 0 | 0 | 0 | 0 | 0 | 0 | 0 | 0 | 0 | 0 | 4 | 0 | 0 | 0 | 2 | 2 | 0 | 0 | 0 | 15 | 0 | 0 | 0 | 0 | 0 | 0 | 0 | 0 | 0 | 0 | 0 | 0 | 0 | 0 | 0 | 0 | 0 | 0 | 0 | 7 | 0 | 0 | 1 | 0 | 0 | 0 | 0 | 0 | 0 | 0 | 0 | 0 | 0 | 0 | 0 | 0 | 0 | 0 | 0 | 0 | 0 | 0 | 0 | 0 | 0 | 0 | 0 | 13 | 14 | 0 | 11 | 0 | 0 | 0 | 0 | 0 | 0 | 0 | 0 | 0 | 0 | 0 | 0 | 0 | 0 | 0 | 0 | 25 | 0 | 0 | 21 | 0 | 0 | 0 | 0 | 0 | 0 | 0 | 0 | 0 | 0 | 0 | 0 | 0 | 0 | 0 | 0 | 0 | 0 | 0 | 0 | 0 | 0 | 0 | 0 | 0 | 0 | 0 | 0 | 0 | 0
PGRP2 | N-acetylmuramoyl-L-alanine amidase | Q96PD5 | 62200 | 7 | 0 | 0 | 0 | 0 | 0 | 0 | 0 | 0 | 0 | 3.5 | 0 | 2 | 0 | 0 | 0 | 0 | 0 | 0 | 0 | 0 | 0 | 0 | 0 | 0 | 0 | 0 | 0 | 0 | 0 | 0 | 0 | 0 | 0 | 0 | 0 | 0 | 0 | 0 | 0 | 0 | 0 | 0 | 0 | 0 | 0 | 0 | 0 | 0 | 0 | 0 | 3 | 0 | 0 | 0 | 0 | 1 | 0 | 0 | 0 | 0 | 0 | 0 | 0 | 0 | 0 | 0 | 0 | 0 | 0 | 0 | 0 | 0 | 0 | 0 | 0 | 0 | 0 | 0 | 0 | 0 | 0 | 0 | 0 | 1 | 0 | 4 | 0 | 0 | 0 | 0 | 0 | 0 | 0 | 0 | 0 | 0 | 0 | 0 | 0 | 0 | 0 | 0 | 0 | 0 | 0 | 0 | 0 | 0 | 0 | 0 | 0 | 0 | 0 | 0 | 0 | 0 | 0 | 0 | 0 | 0 | 0
LV102 | Ig lambda chain V-I region HA | P01700 | 11900 | 9.66 | 0 | 0 | 0 | 0 | 0 | 0 | 1 | 0 | 0 | 0 | 0 | 0 | 0 | 0 | 0 | 0 | 0 | 0 | 0 | 0 | 0 | 0 | 0 | 0 | 0 | 0 | 0 | 0 | 0 | 0 | 0 | 0 | 0 | 0 | 0 | 0 | 0 | 0 | 0 | 0 | 0 | 0 | 0 | 0 | 0 | 0 | 0 | 0 | 0 | 0 | 0 | 0 | 0 | 0 | 0 | 0 | 0 | 0 | 0 | 0 | 0 | 0 | 0 | 0 | 0 | 0 | 0 | 0 | 0 | 0 | 0 | 0 | 0 | 0 | 0 | 0 | 0 | 0 | 0 | 0 | 0 | 0 | 0 | 0 | 0 | 0 | 0 | 0 | 0 | 0 | 0 | 0 | 0 | 0 | 0 | 0 | 0 | 0 | 0 | 0 | 0 | 0 | 0 | 0 | 0 | 0 | 1 | 0 | 0 | 0 | 0 | 0 | 0 | 0 | 0 | 0 | 0 | 0 | 0 | 0 | 0
FILA2 | Filaggrin-2 | Q5D862 | 248000 | 9.01 | 0 | 0 | 0 | 0 | 0 | 0 | 0 | 0 | 0 | 0 | 0 | 1 | 0 | 0 | 0 | 0 | 0 | 0 | 0 | 0 | 0 | 0 | 0 | 0 | 0 | 0 | 0 | 0 | 0 | 0 | 0 | 2 | 0 | 0 | 0 | 0 | 0 | 0 | 0 | 0 | 2 | 0 | 0 | 0 | 0 | 0 | 0 | 0 | 0 | 0 | 0 | 0 | 0 | 3 | 0 | 0 | 0 | 0 | 0 | 0 | 2 | 0 | 0 | 0 | 0 | 0 | 0 | 0 | 0 | 0 | 0 | 0 | 0 | 0 | 0 | 0 | 0 | 0 | 1 | 0 | 0 | 0 | 0 | 0 | 0 | 0 | 0 | 0 | 0 | 0 | 0 | 0 | 0 | 0 | 0 | 0 | 0 | 0 | 0 | 1 | 0 | 0 | 0 | 0 | 0 | 0 | 0 | 0 | 0 | 2 | 0 | 0 | 0 | 0 | 0 | 0 | 0 | 0 | 0 | 0 | 0
COF1 | Cofilin-1 | P23528 | 18500 | 9.01 | 0 | 0 | 0 | 0 | 0 | 0 | 0 | 0 | 0 | 0.5 | 0 | 0 | 0 | 0 | 0 | 0 | 0.667 | 0 | 0 | 0 | 0 | 0 | 0 | 0 | 0 | 0 | 0 | 0 | 0 | 0 | 0 | 0 | 0 | 0 | 0 | 0 | 0 | 0 | 0 | 0 | 0 | 0 | 0 | 0 | 0 | 0 | 0 | 1 | 0 | 0 | 0 | 0 | 0 | 0 | 0 | 0 | 0 | 0 | 0 | 0 | 0 | 0 | 0 | 0 | 0 | 2 | 0 | 0 | 0 | 0 | 0 | 0 | 0 | 0 | 0 | 0 | 0 | 0 | 0 | 0 | 0 | 0 | 0 | 0 | 0 | 0 | 0 | 0 | 0 | 2 | 0 | 1 | 0 | 0 | 0 | 0 | 0 | 0 | 0 | 0 | 0 | 0 | 0 | 1 | 0 | 0 | 0 | 0 | 0 | 0 | 0 | 0 | 0 | 11 | 0 | 0 | 0 | 0 | 0 | 3 | 1
CO2 | Complement C2 | P06681 | 83300 | 7 | 0 | 0 | 0 | 0 | 0 | 0 | 0 | 3 | 2 | 0 | 0 | 0 | 0 | 0 | 0 | 0 | 0 | 0 | 0 | 0 | 0 | 0 | 0 | 0 | 0 | 0 | 0 | 0 | 0 | 0 | 0 | 0 | 0 | 0 | 0 | 0 | 0 | 0 | 1 | 0 | 0 | 0 | 0 | 0 | 0 | 0 | 0 | 0 | 0 | 0 | 2 | 0 | 0 | 0 | 3 | 2 | 0 | 0 | 0 | 0 | 0 | 0 | 0 | 0 | 0 | 2 | 0 | 0 | 0 | 0 | 0 | 0 | 0 | 0 | 0 | 0 | 0 | 0 | 0 | 0 | 0 | 0 | 0 | 2 | 0 | 0 | 0 | 0 | 0 | 0 | 0 | 0 | 0 | 0 | 0 | 0 | 0 | 0 | 0 | 0 | 0 | 0 | 0 | 0 | 0 | 0 | 0 | 0 | 0 | 0 | 0 | 0 | 0 | 0 | 0 | 0 | 0 | 0 | 0 | 0 | 0
LV301 | Ig lambda chain V-III region SH | P01714 | 11400 | 6.37 | 1 | 0 | 0 | 0 | 0 | 0 | 0 | 0 | 1 | 0.5 | 0 | 0 | 0 | 0 | 0 | 0 | 0 | 1 | 0 | 0 | 0 | 0 | 0 | 0 | 0 | 0 | 0 | 0 | 0 | 0 | 0 | 0 | 0 | 0 | 0 | 0 | 0 | 0 | 0.5 | 0 | 0 | 0 | 0 | 0 | 0 | 0 | 0 | 0 | 0 | 0 | 0 | 0 | 0 | 0 | 2 | 1 | 0 | 0 | 2 | 0 | 0 | 0 | 1 | 0 | 2 | 0 | 0 | 0 | 0 | 0 | 0 | 0 | 0 | 0 | 0 | 0 | 0 | 0 | 0 | 0 | 0 | 0 | 0 | 0 | 0 | 0 | 0 | 0 | 0 | 0 | 0 | 0 | 0 | 0 | 0 | 0 | 0 | 0 | 0 | 0 | 0 | 0 | 0 | 0 | 0 | 0 | 0 | 0 | 0 | 0 | 0 | 0 | 0 | 0 | 0 | 0 | 0 | 0 | 0 | 0 | 0
LUM | Lumican | P51884 | 38400 | 6.39 | 0 | 0 | 0 | 0 | 0 | 0 | 0 | 0 | 0 | 0 | 0 | 0 | 9 | 0 | 0 | 0 | 0 | 0 | 0 | 0 | 0 | 0 | 0 | 0 | 0 | 0 | 0 | 0 | 0 | 0 | 0 | 0 | 0 | 0 | 0 | 0 | 21 | 0 | 0 | 0 | 0 | 0 | 0 | 0 | 0 | 0 | 0 | 0 | 0 | 5 | 0 | 0 | 0 | 0 | 0 | 0 | 0 | 0 | 0 | 0 | 0 | 0 | 0 | 0 | 0 | 0 | 0 | 2 | 0 | 12 | 0 | 0 | 0 | 0 | 0 | 0 | 0 | 23 | 0 | 0 | 0 | 0 | 0 | 0 | 0 | 0 | 0 | 0 | 5 | 0 | 0 | 0 | 0 | 0 | 0 | 21 | 0 | 0 | 0 | 0 | 0 | 0 | 0 | 0 | 0 | 1 | 0 | 0 | 6 | 0 | 0 | 0 | 0 | 0 | 0 | 0 | 19 | 0 | 0 | 0 | 0
MARCO | Macrophage receptor MARCO | Q9UEW3 | 52700 | 9.26 | 2 | 3 | 0 | 0 | 0 | 0 | 0 | 0 | 0 | 0 | 0 | 0 | 0 | 0 | 0 | 0 | 0 | 0 | 0 | 0 | 0 | 0 | 0 | 0 | 0 | 0 | 0 | 0 | 0 | 0 | 0 | 0 | 0 | 0 | 0 | 0 | 0 | 0 | 0 | 0 | 0 | 0 | 0 | 0 | 0 | 0 | 0 | 0 | 0 | 0 | 0 | 0 | 0 | 0 | 0 | 0 | 0 | 0 | 0 | 0 | 0 | 0 | 2 | 0 | 0 | 0 | 0 | 0 | 0 | 0 | 0 | 0 | 0 | 0 | 3 | 0 | 5 | 0 | 0 | 0 | 0 | 1 | 0 | 0 | 0 | 0 | 0 | 0 | 0 | 0 | 0 | 0 | 2 | 0 | 0 | 0 | 0 | 0 | 0 | 0 | 0 | 0 | 1 | 0 | 0 | 5 | 0 | 0 | 0 | 0 | 0 | 3 | 2 | 0 | 0 | 0 | 0 | 0 | 0 | 0 | 0
PRAP1 | Proline-rich acidic protein 1 | Q96NZ9 | 17200 | 5.32 | 0 | 0 | 0 | 0 | 0 | 0 | 0 | 0 | 2 | 0 | 0 | 0 | 0 | 0 | 0 | 0 | 0 | 2 | 0 | 0 | 0 | 0 | 0 | 0 | 0 | 0 | 0 | 0 | 0 | 3 | 0 | 0 | 0 | 0 | 0 | 0 | 0 | 0 | 1 | 0 | 0 | 0 | 0 | 0 | 0 | 0 | 0 | 0 | 0 | 0 | 0 | 0 | 0 | 1 | 3 | 1 | 0 | 0 | 1 | 0 | 0 | 0 | 0 | 0 | 0 | 0 | 0 | 0 | 0 | 0 | 0 | 0 | 0 | 0 | 0 | 1 | 0 | 0 | 0 | 0 | 0 | 0 | 0 | 1 | 1 | 1 | 0 | 0 | 0 | 0 | 0 | 0 | 0 | 0 | 0 | 0 | 0 | 0 | 0 | 0 | 0 | 0 | 0 | 0 | 0 | 0 | 0 | 0 | 0 | 0 | 0 | 0 | 0 | 0 | 0 | 0 | 0 | 0 | 0 | 0 | 0
DESP | Desmoplakin | P15924 | 332000 | 6.39 | 0 | 0 | 0 | 0 | 0 | 0 | 0 | 0 | 0 | 0 | 0 | 0 | 0 | 0 | 0 | 0 | 0 | 0 | 0 | 0 | 0 | 0 | 0 | 0 | 0 | 0 | 0 | 0 | 0 | 0 | 0 | 0 | 3 | 0 | 0 | 2 | 0 | 0 | 0 | 0 | 2 | 0 | 0 | 0 | 0 | 0 | 0 | 0 | 0 | 0 | 0 | 0 | 0 | 0 | 0 | 0 | 0 | 0 | 0 | 0 | 0 | 0 | 0 | 0 | 0 | 0 | 0 | 0 | 1 | 0 | 0 | 0 | 0 | 0 | 0 | 0 | 0 | 0 | 0 | 0 | 0 | 0 | 0 | 0 | 0 | 0 | 0 | 0 | 0 | 0 | 0 | 0 | 0 | 0 | 1 | 0 | 0 | 0 | 1 | 0 | 0 | 0 | 0 | 0 | 0 | 0 | 0 | 0 | 5 | 1 | 0 | 0 | 0 | 0 | 0 | 0 | 0 | 0 | 0 | 0 | 0
VIE2 | 45 kDa immediate-early protein 2 | P06435 | 44800 | 6.39 | 0 | 0 | 0 | 0 | 0 | 0 | 0 | 0 | 0 | 0 | 0 | 0 | 0 | 0 | 0 | 0 | 0 | 0 | 0 | 0 | 0 | 0 | 0 | 0 | 0 | 0 | 0 | 0 | 0 | 0 | 0 | 0 | 0 | 0 | 0 | 0 | 0 | 0 | 0 | 0 | 0 | 0 | 0 | 0 | 0 | 1 | 0 | 0 | 0 | 0 | 0 | 0 | 0 | 0 | 0 | 0 | 0 | 0 | 0 | 0 | 0 | 0 | 0 | 0 | 0 | 0 | 0 | 0 | 2 | 2 | 1 | 0 | 0 | 1 | 0 | 2 | 0 | 1 | 0 | 0 | 0 | 0 | 0 | 0 | 0 | 0 | 0 | 2 | 0 | 0 | 2 | 0 | 0 | 0 | 0 | 0 | 0 | 0 | 0 | 0 | 0 | 0 | 0 | 0 | 0 | 0 | 0 | 0 | 0 | 0 | 0 | 0 | 0 | 0 | 0 | 0 | 0 | 0 | 0 | 0 | 0
C1QA | Complement C1q subcomponent subunit A | P02745 | 65900 | 5.56 | 6 | 0 | 0 | 0 | 0 | 0 | 0 | 0 | 0 | 0 | 0 | 0 | 0 | 0 | 0 | 0 | 0 | 0 | 0 | 0 | 0 | 0 | 0 | 0 | 0 | 0 | 0 | 0 | 0 | 0 | 0 | 0 | 0 | 0 | 0 | 0 | 0 | 0 | 0 | 0 | 0 | 0 | 0 | 0 | 0 | 0 | 0 | 0 | 0 | 0 | 0 | 0 | 0 | 0 | 0 | 1 | 0 | 0 | 0 | 0 | 0 | 0 | 11 | 0 | 0 | 0 | 0 | 0 | 0 | 0 | 0 | 0 | 0 | 0 | 0 | 0 | 0 | 0 | 0 | 0 | 0 | 0 | 0 | 0 | 0 | 0 | 0 | 0 | 0 | 0 | 0 | 0 | 0 | 0 | 0 | 0 | 0 | 0 | 0 | 0 | 0 | 0 | 0 | 0 | 0 | 0 | 0 | 0 | 0 | 0 | 0 | 0 | 0 | 0 | 2 | 0 | 0 | 0 | 0 | 0 | 0
LYSC | Lysozyme C | P61626 | 16500 | 9.74 | 0 | 0 | 0 | 0 | 0 | 0 | 0 | 0 | 0 | 0 | 0 | 0 | 0 | 0 | 0 | 0 | 0 | 0 | 0 | 0 | 0 | 0 | 0 | 0 | 0 | 0 | 0 | 0 | 0 | 0 | 0 | 9 | 0 | 0 | 0 | 0 | 0 | 0 | 0 | 0 | 0 | 0 | 0 | 0 | 0 | 0 | 0 | 0 | 0 | 0 | 0 | 0 | 0 | 0 | 0 | 0 | 0 | 0 | 0 | 0 | 0 | 0 | 0 | 0 | 0 | 0 | 0 | 0 | 1 | 0 | 0 | 0 | 0 | 0 | 0 | 1 | 0 | 0 | 0 | 0 | 0 | 0 | 0 | 2 | 1 | 0 | 0 | 0 | 0 | 0 | 0 | 0 | 0 | 0 | 0 | 0 | 0 | 0 | 0 | 0 | 0 | 0 | 0 | 0 | 1 | 0 | 0 | 0 | 0 | 0 | 0 | 1 | 0 | 0 | 0 | 0 | 0 | 0 | 0 | 0 | 0
PGCA | Aggrecan core protein | P16112 | 250000 | 4.12 | 0 | 0 | 0 | 0 | 0 | 0 | 0 | 0 | 0 | 0 | 0 | 0 | 4 | 0 | 0 | 0 | 0 | 0 | 0 | 0 | 0 | 0 | 0 | 0 | 0 | 0 | 0 | 0 | 0 | 0 | 0 | 0 | 0 | 0 | 0 | 0 | 2 | 0 | 0 | 0 | 0 | 0 | 0 | 0 | 0 | 0 | 0 | 0 | 0 | 2 | 0 | 0 | 2 | 0 | 0 | 0 | 0 | 0 | 0 | 0 | 0 | 0 | 0 | 0 | 0 | 0 | 0 | 0 | 0 | 5 | 0 | 0 | 0 | 0 | 0 | 0 | 0 | 5 | 0 | 0 | 0 | 0 | 0 | 0 | 0 | 0 | 0 | 0 | 5 | 0 | 0 | 0 | 0 | 0 | 0 | 4 | 0 | 0 | 0 | 0 | 0 | 0 | 0 | 0 | 0 | 0 | 0 | 0 | 3 | 0 | 0 | 0 | 0 | 0 | 0 | 0 | 3 | 0 | 4 | 0 | 0
APOM | Apolipoprotein M | O95445 | 21300 | 5.97 | 0 | 0 | 0 | 0 | 0 | 0 | 0 | 0 | 0 | 0 | 0 | 0 | 0 | 0 | 5 | 0 | 0 | 9 | 0 | 22 | 0 | 0 | 0 | 0 | 0 | 0 | 0 | 0 | 0 | 0 | 0 | 0 | 0 | 0 | 0 | 0 | 0 | 0 | 0 | 0 | 0 | 0 | 0 | 0 | 0 | 0 | 15 | 0 | 0 | 0 | 0 | 0 | 0 | 8 | 0 | 0 | 0 | 0 | 27 | 0 | 0 | 0 | 0 | 0 | 0 | 0 | 0 | 0 | 0 | 0 | 0 | 0 | 0 | 0 | 0 | 0 | 0 | 0 | 0 | 0 | 0 | 0 | 0 | 0 | 0 | 0 | 0 | 0 | 0 | 0 | 12 | 0 | 0 | 0 | 0 | 0 | 0 | 0 | 0 | 7 | 0 | 0 | 0 | 0 | 0 | 0 | 0 | 0 | 0 | 0 | 0 | 0 | 0 | 0 | 0 | 0 | 0 | 0 | 0 | 0 | 0
ITA2B | Integrin alpha-IIb | P08514 | 113000 | 5.29 | 0 | 2 | 0 | 0 | 0 | 0 | 0 | 0 | 0 | 0 | 5 | 0 | 2 | 0 | 0 | 0 | 0 | 0 | 0 | 2 | 0 | 0 | 0 | 0 | 0 | 0 | 0 | 0 | 0 | 0 | 0 | 0 | 0 | 0 | 0 | 4.5 | 0 | 0 | 0 | 0 | 0 | 0 | 0 | 0 | 0 | 0 | 0 | 0 | 0 | 0 | 0 | 0 | 0 | 0 | 0 | 0 | 0 | 0 | 0 | 0 | 0 | 0 | 0 | 0 | 0 | 0 | 0 | 0 | 0 | 0 | 0 | 0 | 0 | 0 | 0 | 0 | 0 | 0 | 0 | 0 | 0 | 0 | 0 | 0 | 0 | 0 | 0 | 0 | 0 | 0 | 0 | 0 | 0 | 0 | 0 | 0 | 0 | 0 | 0 | 0 | 0 | 0 | 0 | 0 | 0 | 0 | 0 | 0 | 0 | 0 | 0 | 0 | 0 | 0 | 0 | 0 | 0 | 0 | 0 | 0 | 0
ORF23 | Probable protein VP2 | Q914N2 | 28900 | 9.82 | 0 | 0 | 0 | 0 | 0 | 0 | 0 | 0 | 0 | 0 | 0 | 0 | 0 | 0 | 0 | 0 | 0 | 0 | 0 | 0 | 0 | 0 | 0 | 0 | 0 | 0 | 0 | 0 | 0 | 1 | 0 | 0 | 0 | 0 | 0 | 0 | 0 | 0 | 0 | 0 | 0 | 0 | 0 | 0 | 1 | 0 | 1 | 0 | 0 | 0 | 0 | 0 | 0 | 0 | 0 | 1 | 0 | 0 | 1 | 0 | 0 | 0 | 1 | 1 | 0 | 0 | 0 | 0 | 0 | 0 | 2 | 0 | 0 | 0 | 0 | 0 | 0 | 0 | 1 | 0 | 0 | 0 | 0 | 0 | 0 | 0 | 0 | 0 | 0 | 0 | 0 | 0 | 0 | 0 | 0 | 0 | 0 | 0 | 0 | 1 | 0 | 0 | 0 | 0 | 0 | 0 | 0 | 0 | 0 | 0 | 0 | 0 | 0 | 0 | 0 | 0 | 0 | 0 | 0 | 0 | 0
CD180 | CD180 antigen | Q99467 | 74200 | 6.34 | 0 | 0 | 0 | 0 | 8 | 0 | 0 | 0 | 0 | 0 | 0 | 0 | 0 | 0 | 0 | 0 | 0 | 0 | 0 | 3 | 5 | 4 | 0 | 0 | 0 | 0 | 0 | 0 | 0 | 0 | 0 | 0 | 0 | 0 | 0 | 0 | 0 | 0 | 0 | 0 | 0 | 0 | 0 | 0 | 0 | 0 | 0 | 0 | 0 | 3 | 0 | 0 | 0 | 0 | 0 | 0 | 0 | 0 | 0 | 0 | 0 | 0 | 4 | 10 | 0 | 0 | 0 | 0 | 0 | 12 | 0 | 0 | 0 | 2 | 0 | 0 | 0 | 4 | 0 | 7 | 0 | 0 | 6 | 0 | 0 | 0 | 0 | 2 | 0 | 0 | 0 | 0 | 0 | 0 | 0 | 0 | 0 | 0 | 0 | 0 | 0 | 0 | 0 | 0 | 0 | 0 | 0 | 0 | 0 | 0 | 0 | 0 | 0 | 0 | 0 | 0 | 0 | 0 | 0 | 0 | 0
HV207 | Ig heavy chain V-II region NEWM | P01825 | 12800 | 7 | 0 | 0 | 0 | 0 | 0 | 0 | 0 | 0 | 1 | 0 | 0 | 0 | 0 | 0 | 0 | 0 | 0 | 0 | 0 | 0 | 0 | 0 | 0 | 0 | 0 | 0 | 0 | 0 | 0 | 0 | 0 | 0 | 0 | 0 | 0 | 0 | 0 | 0 | 0.5 | 0 | 0 | 0 | 0 | 0 | 0 | 0 | 0 | 0 | 0 | 0 | 0 | 0 | 0 | 0 | 1 | 1 | 0 | 0 | 0 | 0 | 0 | 0 | 0 | 0 | 0 | 0 | 1 | 0 | 0 | 0 | 0 | 0 | 0 | 0 | 0 | 0 | 0 | 0 | 0 | 0 | 0 | 0 | 0 | 0 | 0 | 0 | 1 | 0 | 0 | 0 | 0 | 0 | 0 | 0 | 1 | 0 | 0 | 0 | 0 | 0 | 0 | 0 | 0 | 0 | 0 | 0 | 0 | 1 | 0 | 0 | 0 | 0 | 0 | 0 | 2 | 1 | 0 | 1 | 0 | 0 | 0
RNAS4 | Ribonuclease 4 | P34096 | 16800 | 9.58 | 0 | 0 | 0 | 0 | 0 | 0 | 0 | 0 | 0 | 0 | 0 | 0 | 0 | 0 | 0 | 0 | 0 | 0 | 0 | 0 | 0 | 0 | 0 | 0 | 0 | 0 | 0 | 0 | 0 | 0 | 0 | 0 | 0 | 0 | 0 | 0 | 0 | 0 | 0 | 0 | 0 | 0 | 0 | 0 | 0 | 0 | 0 | 0 | 0 | 0 | 0 | 0 | 0 | 0 | 0 | 0 | 0 | 1 | 0 | 0 | 0 | 0 | 0 | 0 | 0 | 0 | 0 | 0 | 0 | 0 | 0 | 0 | 0 | 0 | 0 | 1 | 0 | 0 | 0 | 0 | 0 | 0 | 0 | 0 | 2 | 0 | 4 | 0 | 0 | 0 | 0 | 0 | 0 | 0 | 0 | 0 | 0 | 0 | 0 | 0 | 0 | 0 | 0 | 0 | 1 | 0 | 5 | 0 | 0 | 4 | 3 | 0 | 0 | 0 | 0 | 0 | 0 | 0 | 0 | 0 | 0
FINC | Fibronectin | P02751 | 263000 | 5.63 | 44 | 0 | 0 | 0 | 0 | 0 | 0 | 0 | 0 | 1 | 0 | 0 | 0 | 0 | 0 | 0 | 0 | 0 | 0 | 0 | 0 | 0 | 0 | 0 | 0 | 0 | 0 | 0 | 0 | 0 | 0 | 0 | 0 | 0 | 0 | 0 | 0 | 0 | 0 | 0 | 0 | 0 | 0 | 0 | 0 | 0 | 0 | 10 | 0 | 4 | 0 | 0 | 3.5 | 0 | 1 | 0 | 0 | 0 | 0 | 0 | 0 | 0 | 11 | 1 | 0 | 0 | 0 | 0 | 0 | 1 | 0 | 0 | 0 | 0 | 0 | 0 | 0 | 0 | 0 | 3 | 0 | 0 | 0 | 0 | 0 | 1 | 0 | 0 | 0 | 0 | 0 | 0 | 0 | 0 | 0 | 0 | 0 | 0 | 0 | 0 | 0 | 0 | 0 | 0 | 0 | 4 | 0 | 0 | 0 | 0 | 0 | 0 | 0 | 0 | 0 | 0 | 0 | 0 | 0 | 0 | 0
PLAK | Junction plakoglobin | P14923 | 81700 | 6.04 | 0 | 0 | 0 | 0 | 0 | 0 | 0 | 0 | 0 | 0 | 0 | 0 | 0 | 0 | 0 | 0 | 0 | 0 | 0 | 0 | 0 | 0 | 0 | 0 | 0 | 0 | 0 | 0 | 0 | 0 | 0 | 3 | 1 | 0 | 0 | 1 | 0 | 0 | 0 | 0 | 3 | 0 | 0 | 0 | 0 | 0 | 0 | 0 | 0 | 0 | 0 | 0 | 0 | 0 | 0 | 0 | 0 | 0 | 0 | 0 | 0 | 0 | 0 | 0 | 0 | 0 | 0 | 0 | 0 | 0 | 0 | 0 | 0 | 0 | 0 | 0 | 0 | 0 | 0 | 0 | 0 | 0 | 0 | 0 | 0 | 0 | 0 | 0 | 0 | 0 | 0 | 0 | 0 | 0 | 0 | 0 | 0 | 0 | 0 | 0 | 0 | 0 | 0 | 0 | 0 | 0 | 0 | 0 | 2 | 1 | 0 | 0 | 0 | 0 | 0 | 0 | 0 | 0 | 0 | 0 | 0
CO8A | Complement component C8 alpha chain | P07357 | 65200 | 6.4 | 0 | 0 | 0 | 0 | 0 | 0 | 0 | 0 | 0 | 0 | 0 | 0 | 0 | 0 | 0 | 0 | 0 | 0 | 0 | 0 | 0 | 0 | 0 | 0 | 0 | 0 | 0 | 0 | 0 | 0 | 1 | 0 | 0 | 0 | 0 | 0 | 0 | 0 | 0 | 0 | 0 | 0 | 0 | 0 | 0 | 0 | 0 | 0 | 0 | 0 | 0 | 0 | 0 | 0 | 0 | 0 | 0 | 0 | 0 | 0 | 0 | 0 | 0 | 0 | 0 | 0 | 0 | 0 | 0 | 0 | 0 | 0 | 0 | 0 | 0 | 0 | 0 | 0 | 0 | 0 | 0 | 0 | 0 | 0 | 0 | 0 | 0 | 0 | 0 | 0 | 0 | 0 | 0 | 0 | 0 | 0 | 0 | 0 | 0 | 0 | 0 | 0 | 0 | 0 | 0 | 0 | 0 | 0 | 0 | 0 | 0 | 0 | 0 | 0 | 0 | 0 | 0 | 0 | 0 | 0 | 0
HV320 | Ig heavy chain V-III region GAL | P01781 | 11800 | 9.04 | 0 | 0 | 0 | 0 | 0 | 0 | 0 | 0 | 0 | 0 | 0 | 0 | 0 | 0 | 0 | 0 | 0 | 0 | 0 | 0 | 0 | 0 | 0 | 0 | 0 | 0 | 0 | 0 | 0 | 0 | 0 | 0 | 0 | 0 | 0 | 0 | 0 | 0 | 0 | 0 | 0 | 0 | 0 | 0 | 0 | 2 | 0 | 0 | 0 | 0 | 0 | 0 | 0 | 1 | 0 | 0 | 0 | 0 | 1 | 0 | 0 | 0 | 0 | 0 | 0 | 0 | 0 | 0 | 0 | 0 | 0 | 0 | 0 | 0 | 1 | 0 | 0 | 0 | 0 | 0 | 0 | 0 | 0 | 2 | 0 | 0 | 0 | 0 | 0 | 0 | 0 | 0 | 0 | 0 | 0 | 0 | 0 | 0 | 0 | 0 | 0 | 0 | 0 | 0 | 0 | 0 | 0 | 0 | 0 | 0 | 0 | 0 | 0 | 0 | 0 | 0 | 0 | 0 | 0 | 0 | 0
CO5 | Complement C5 | P01031 | 188000 | 6.39 | 0 | 0 | 0 | 0 | 0 | 0 | 0 | 0 | 0 | 0 | 0 | 0 | 0 | 0 | 0 | 0 | 0 | 0 | 0 | 0 | 0 | 0 | 0 | 0 | 0 | 0 | 0 | 0 | 0 | 0 | 0 | 0 | 0 | 0 | 0 | 0 | 0 | 0 | 0 | 0 | 0 | 0 | 0 | 0 | 0 | 0 | 0 | 0 | 0 | 0 | 0 | 0 | 0 | 0 | 0 | 1 | 0 | 0 | 0 | 0 | 0 | 0 | 0 | 0 | 0 | 0 | 0 | 9 | 0 | 0 | 0 | 0 | 0 | 0 | 0 | 0 | 0 | 0 | 0 | 0 | 0 | 0 | 0 | 0 | 0 | 0 | 0 | 18 | 0 | 0 | 0 | 0 | 0 | 0 | 0 | 0 | 0 | 0 | 0 | 0 | 0 | 0 | 0 | 0 | 0 | 0 | 0 | 0 | 0 | 0 | 0 | 0 | 0 | 0 | 0 | 0 | 0 | 0 | 0 | 0 | 1
IBP3 | Insulin-like growth factor-binding protein 3 | P17936 | 31700 | 9.19 | 0 | 0 | 0 | 0 | 0 | 0 | 0 | 0 | 0 | 0 | 0 | 0 | 0 | 0 | 0 | 0 | 2.67 | 2 | 0 | 0 | 0 | 0 | 0 | 0 | 0 | 0 | 0 | 0 | 0 | 0 | 0 | 0 | 0 | 0 | 0 | 0 | 0 | 0 | 0.5 | 0 | 0 | 0 | 0 | 0 | 0 | 0 | 0 | 0 | 0 | 0 | 0 | 0 | 0 | 0 | 0 | 1 | 0 | 0 | 0 | 0 | 7 | 0 | 0 | 0 | 0 | 5 | 0 | 0 | 0 | 0 | 0 | 0 | 0 | 0 | 0 | 0 | 0 | 0 | 0 | 0 | 0 | 0 | 0 | 6 | 0 | 0 | 2 | 0 | 0 | 4 | 0 | 0 | 0 | 0 | 0 | 0 | 0 | 0 | 0 | 0 | 1 | 0 | 0 | 0 | 0 | 0 | 0 | 0 | 0 | 0 | 0 | 6 | 0 | 0 | 0 | 0 | 0 | 0 | 0 | 0 | 0
OR5BL | Olfactory receptor 5B21 | A6NL26 | 34200 | 6.39 | 0 | 0 | 0 | 0 | 0 | 0 | 0 | 0 | 0 | 5.5 | 0 | 0 | 0 | 0 | 0 | 0 | 0 | 0 | 0 | 0 | 0 | 0 | 0 | 0 | 0 | 0 | 0 | 0 | 0 | 0 | 0 | 0 | 0 | 0 | 0 | 0 | 0 | 0 | 0 | 0 | 0 | 0 | 0 | 0 | 0 | 0 | 0 | 0 | 0 | 1 | 0 | 0 | 0 | 0 | 0 | 0 | 0 | 0 | 0 | 0 | 0 | 0 | 0 | 0 | 0 | 0 | 0 | 0 | 0 | 2 | 0 | 0 | 0 | 0 | 0 | 0 | 0 | 0 | 0 | 0 | 0 | 0 | 0 | 0 | 0 | 4 | 0 | 0 | 0 | 0 | 0 | 0 | 0 | 0 | 0 | 1 | 0 | 0 | 0 | 0 | 0 | 0 | 0 | 0 | 0 | 3 | 1 | 4 | 5 | 7 | 0 | 0 | 0 | 0 | 0 | 0 | 3 | 0 | 0 | 0 | 0
NRP1 | Neuropilin-1 | O14786 | 103000 | 5.81 | 0 | 0 | 0 | 0 | 0 | 0 | 0 | 0 | 0 | 0 | 0 | 0 | 0 | 0 | 0 | 0 | 0 | 0 | 0 | 0 | 0 | 0 | 0 | 0 | 0 | 0 | 0 | 0 | 0 | 0 | 0 | 0 | 0 | 0 | 0 | 0 | 3 | 0 | 0 | 0 | 0 | 0 | 0 | 0 | 0 | 0 | 0 | 0 | 0 | 0 | 0 | 0 | 0.5 | 0 | 0 | 0 | 0 | 0 | 0 | 0 | 0 | 0 | 0 | 0 | 0 | 0 | 0 | 0 | 0 | 0 | 0 | 0 | 0 | 0 | 0 | 0 | 0 | 8 | 0 | 0 | 0 | 0 | 0 | 0 | 0 | 0 | 0 | 0 | 5 | 0 | 0 | 0 | 0 | 0 | 0 | 10 | 0 | 0 | 0 | 0 | 0 | 0 | 0 | 0 | 0 | 0 | 0 | 0 | 0 | 0 | 0 | 0 | 0 | 0 | 0 | 0 | 4 | 0 | 3 | 0 | 0
CYTC | Cystatin-C | P01034 | 15800 | 9.26 | 0 | 0 | 0 | 0 | 0 | 0 | 0 | 0 | 2 | 0 | 0 | 0 | 0 | 0 | 0 | 0 | 0 | 0 | 0 | 0 | 0 | 0 | 0 | 0 | 0 | 0 | 0 | 0 | 0 | 3 | 0 | 0 | 0 | 0 | 0 | 0 | 0 | 0 | 1.5 | 0 | 0 | 0 | 0 | 0 | 0 | 0 | 0 | 0 | 0 | 0 | 0 | 0 | 0 | 0 | 0 | 0 | 0 | 0 | 0 | 0 | 0 | 0 | 0 | 0 | 0 | 0 | 0 | 0 | 0 | 0 | 0 | 0 | 0 | 0 | 0 | 4 | 0 | 0 | 0 | 0 | 0 | 0 | 0 | 0 | 4 | 0 | 0 | 0 | 0 | 0 | 0 | 0 | 0 | 0 | 0 | 0 | 0 | 0 | 0 | 0 | 0 | 0 | 0 | 0 | 0 | 0 | 0 | 0 | 0 | 0 | 0 | 0 | 0 | 0 | 0 | 0 | 0 | 0 | 0 | 0 | 0
MASP1 | Mannan-binding lectin serine protease 1 | P48740 | 79200 | 5.41 | 0 | 0 | 0 | 1 | 0 | 1 | 0 | 0 | 0 | 0 | 0 | 0 | 0 | 0 | 0 | 0 | 0 | 0 | 0 | 0 | 0 | 0 | 0 | 0 | 0 | 0 | 0 | 0 | 0 | 0 | 0 | 0 | 0 | 0 | 0 | 0 | 0 | 0 | 0 | 0 | 0 | 0 | 0 | 0 | 0 | 27 | 0 | 0 | 0 | 0 | 0 | 0 | 0 | 21 | 10 | 0 | 0 | 0 | 0 | 0 | 0 | 0 | 0 | 0 | 0 | 0 | 0 | 0 | 0 | 0 | 0 | 0 | 0 | 0 | 0 | 0 | 0 | 0 | 0 | 0 | 0 | 0 | 0 | 0 | 0 | 0 | 0 | 0 | 0 | 0 | 0 | 0 | 0 | 0 | 0 | 0 | 0 | 0 | 8 | 0 | 0 | 24 | 0 | 0 | 0 | 0 | 0 | 0 | 0 | 0 | 0 | 0 | 0 | 0 | 0 | 0 | 0 | 0 | 0 | 25 | 0
PEDF | Pigment epithelium-derived factor | P36955 | 46300 | 6.31 | 0 | 0 | 0 | 0 | 0 | 0 | 0 | 3 | 0 | 0 | 0 | 0 | 0 | 0 | 0 | 0 | 0 | 0 | 0 | 0 | 0 | 0 | 0 | 0 | 0 | 0 | 0 | 0 | 0 | 0 | 0 | 0 | 0 | 0 | 0 | 0 | 0 | 0 | 0 | 0 | 0 | 0 | 0 | 0 | 0 | 0 | 0 | 0 | 0 | 0 | 0 | 0 | 0 | 0 | 0 | 0 | 0 | 0 | 0 | 0 | 0 | 0 | 0 | 0 | 0 | 0 | 0 | 0 | 0 | 0 | 0 | 0 | 0 | 0 | 0 | 0 | 0 | 0 | 0 | 0 | 0 | 0 | 0 | 4 | 0 | 0 | 0 | 0 | 0 | 0 | 0 | 0 | 0 | 0 | 0 | 0 | 0 | 0 | 0 | 0 | 0 | 0 | 0 | 0 | 0 | 0 | 0 | 0 | 0 | 0 | 0 | 0 | 0 | 0 | 0 | 0 | 0 | 0 | 0 | 0 | 0
ITB3 | Integrin beta-3 | P05106 | 87100 | 5.13 | 0 | 0 | 0 | 0 | 0 | 0 | 0 | 0 | 0 | 0 | 0 | 0 | 0 | 0 | 0 | 0 | 0 | 0 | 0 | 0 | 0 | 0 | 0 | 0 | 0 | 0 | 0 | 0 | 0 | 0 | 0 | 0 | 0 | 0 | 0 | 0.5 | 0 | 0 | 0 | 0 | 0 | 0 | 0 | 0 | 0 | 0 | 0 | 0 | 0 | 0 | 0 | 0 | 0 | 0 | 0 | 0 | 0 | 0 | 0 | 0 | 0 | 0 | 0 | 0 | 0 | 0 | 0 | 0 | 0 | 0 | 0 | 0 | 0 | 0 | 0 | 0 | 0 | 0 | 0 | 0 | 0 | 0 | 0 | 0 | 0 | 0 | 0 | 0 | 0 | 0 | 0 | 0 | 0 | 0 | 0 | 0 | 0 | 0 | 0 | 0 | 0 | 0 | 0 | 0 | 0 | 0 | 0 | 0 | 0 | 0 | 0 | 0 | 0 | 0 | 0 | 0 | 0 | 0 | 0 | 0 | 0
H2B1B | Histone H2B type 1-B | P33778 | 14000 | 10.64 | 0 | 0 | 0 | 0 | 0 | 0 | 0 | 0 | 0 | 0 | 0 | 0 | 0 | 0 | 0 | 0 | 0 | 0 | 0 | 1 | 0 | 0 | 0 | 0 | 0 | 0 | 0 | 0 | 0 | 0 | 0 | 0 | 0 | 0 | 0 | 0 | 0 | 0 | 0 | 1 | 1 | 0 | 0 | 0 | 0 | 0 | 0 | 0 | 0 | 0 | 0 | 0 | 0 | 0 | 0 | 0 | 0 | 0 | 0 | 0 | 0 | 0 | 0 | 0 | 0 | 0 | 0 | 1 | 1 | 0 | 1 | 0 | 0 | 0 | 0 | 0 | 0 | 0 | 0 | 0 | 0 | 0 | 0 | 0 | 1 | 0 | 0 | 2 | 0 | 0 | 2 | 0 | 0 | 0 | 0 | 0 | 0 | 0 | 0 | 1 | 0 | 0 | 0 | 0 | 0 | 0 | 0 | 0 | 0 | 0 | 0 | 0 | 0 | 0 | 0 | 0 | 0 | 0 | 0 | 0 | 0
CO8B | Complement component C8 beta chain | P07358 | 67000 | 9.01 | 0 | 0 | 0 | 0 | 0 | 0 | 0 | 0 | 0 | 0 | 0 | 0 | 0 | 0 | 0 | 0 | 0 | 0 | 0 | 0 | 0 | 0 | 0 | 0 | 0 | 0 | 0 | 0 | 0 | 0 | 0 | 0 | 0 | 0 | 0 | 0 | 0 | 0 | 0 | 0 | 0 | 0 | 0 | 0 | 0 | 0 | 0 | 0 | 0 | 0 | 0 | 0 | 0 | 0 | 0 | 0 | 0 | 0 | 0 | 0 | 0 | 0 | 0 | 0 | 0 | 0 | 0 | 0 | 0 | 0 | 0 | 0 | 0 | 0 | 0 | 0 | 0 | 0 | 0 | 0 | 0 | 0 | 0 | 0 | 0 | 0 | 0 | 0 | 0 | 0 | 0 | 0 | 0 | 0 | 0 | 0 | 0 | 0 | 0 | 0 | 0 | 0 | 0 | 0 | 0 | 0 | 2 | 0 | 0 | 0 | 0 | 2 | 0 | 0 | 0 | 0 | 0 | 0 | 0 | 0 | 0
PABP4 | Polyadenylate-binding protein 4 | Q13310 | 70800 | 9.81 | 0 | 0 | 0 | 0 | 0 | 0 | 0 | 0 | 0 | 7.5 | 0 | 1 | 0 | 0 | 0 | 0 | 0 | 0 | 0 | 0 | 0 | 0 | 0 | 0 | 0 | 0 | 0 | 0 | 0 | 0 | 0 | 0 | 0 | 0 | 0 | 0 | 0 | 0 | 0 | 0 | 0 | 0 | 0 | 0 | 0 | 0 | 0 | 0 | 0 | 0 | 0 | 0 | 0 | 0 | 0 | 0 | 0 | 0 | 0 | 0 | 0 | 0 | 0 | 0 | 0 | 0 | 0 | 0 | 0 | 0 | 2 | 0 | 0 | 0 | 0 | 0 | 0 | 0 | 0 | 0 | 0 | 0 | 0 | 0 | 0 | 8 | 0 | 0 | 0 | 0 | 0 | 0 | 0 | 0 | 0 | 0 | 0 | 0 | 0 | 0 | 0 | 0 | 0 | 0 | 0 | 2 | 0 | 4 | 0 | 0 | 5 | 0 | 2 | 0 | 0 | 0 | 4 | 0 | 0 | 0 | 0
CALL6 | Calmodulin-like protein 6 | Q8TD86 | 20700 | 4.49 | 1 | 0 | 0 | 0 | 0 | 0 | 0 | 0 | 0 | 0 | 0 | 0 | 0 | 0 | 0 | 1 | 0 | 0 | 0 | 0 | 0 | 0 | 0 | 0 | 0 | 0 | 0 | 0 | 0 | 0 | 0 | 0 | 0 | 0 | 0 | 0 | 0 | 0 | 0 | 1 | 2 | 0 | 0 | 0 | 0 | 0 | 0 | 0 | 0 | 0 | 0 | 0 | 0 | 0 | 0 | 0 | 0 | 0 | 0 | 0 | 0 | 0 | 0 | 0 | 0 | 1 | 0 | 0 | 2 | 0 | 0 | 0 | 2 | 0 | 0 | 0 | 0 | 0 | 0 | 0 | 0 | 0 | 0 | 0 | 0 | 0 | 0 | 0 | 0 | 0 | 0 | 0 | 0 | 0 | 0 | 0 | 0 | 2 | 0 | 0 | 0 | 0 | 0 | 0 | 0 | 0 | 0 | 0 | 0 | 0 | 0 | 0 | 0 | 0 | 0 | 0 | 0 | 0 | 0 | 0 | 0
CCL18 | C-C motif chemokine 18 | P55774 | 9850 | 9.26 | 0 | 0 | 0 | 0 | 0 | 0 | 0 | 0 | 0 | 0 | 0 | 0 | 0 | 0 | 0 | 0 | 0.333 | 0 | 0 | 0 | 0 | 0 | 0 | 0 | 0 | 0 | 0 | 0 | 0 | 0 | 0 | 0 | 0 | 0 | 0 | 0 | 0 | 0 | 0 | 0 | 0 | 0 | 0 | 0 | 0 | 0 | 0 | 0 | 0 | 0 | 0 | 0 | 0 | 0 | 0 | 0 | 0 | 1 | 0 | 0 | 0 | 0 | 0 | 0 | 0 | 0 | 0 | 0 | 0 | 0 | 0 | 2 | 0 | 2 | 0 | 0 | 0 | 0 | 0 | 0 | 0 | 0 | 0 | 0 | 0 | 0 | 3 | 0 | 0 | 1 | 0 | 0 | 0 | 0 | 0 | 0 | 0 | 0 | 0 | 0 | 0 | 0 | 0 | 0 | 1 | 0 | 0 | 0 | 0 | 0 | 0 | 0 | 0 | 0 | 0 | 0 | 0 | 0 | 0 | 0 | 0
KIF2C | Kinesin-like protein KIF2C | Q99661 | 81300 | 8.99 | 0 | 0 | 0 | 0 | 1 | 0 | 0 | 0 | 0 | 0 | 0 | 0 | 0 | 0 | 0 | 0 | 0 | 0 | 0 | 3 | 0 | 0 | 0 | 0 | 0 | 0 | 0 | 0 | 0 | 0 | 0 | 0 | 0 | 0 | 0 | 0 | 0 | 0 | 0 | 0 | 0 | 0 | 0 | 0 | 0 | 0 | 0 | 1 | 0 | 3 | 0 | 0 | 0 | 0 | 0 | 0 | 0 | 0 | 0 | 0 | 0 | 0 | 0 | 0 | 0 | 0 | 0 | 0 | 0 | 1 | 3 | 1 | 0 | 0 | 0 | 0 | 0 | 0 | 0 | 0 | 0 | 2 | 0 | 0 | 0 | 0 | 0 | 0 | 0 | 1 | 1 | 0 | 0 | 0 | 0 | 1 | 0 | 0 | 0 | 0 | 0 | 0 | 0 | 0 | 0 | 0 | 0 | 0 | 0 | 0 | 0 | 0 | 0 | 0 | 0 | 0 | 0 | 0 | 0 | 0 | 0
AFAM | Afamin | P43652 | 69100 | 5.84 | 0 | 0 | 0 | 0 | 0 | 0 | 0 | 0 | 0 | 1.5 | 0 | 0 | 0 | 0 | 0 | 1 | 0 | 0 | 0 | 0 | 0 | 0 | 0 | 0 | 0 | 0 | 0 | 0 | 0 | 0 | 0 | 0 | 0 | 0 | 0 | 0 | 0 | 0 | 0 | 0 | 0 | 0 | 0 | 0 | 0 | 0 | 0 | 0 | 0 | 0 | 0 | 0 | 0 | 0 | 0 | 0 | 0 | 0 | 0 | 0 | 0 | 0 | 0 | 0 | 0 | 0 | 0 | 0 | 0 | 0 | 0 | 0 | 0 | 0 | 0 | 0 | 0 | 0 | 0 | 0 | 0 | 0 | 0 | 0 | 0 | 0 | 0 | 0 | 0 | 0 | 0 | 0 | 0 | 0 | 0 | 0 | 0 | 0 | 0 | 0 | 0 | 0 | 0 | 0 | 0 | 0 | 0 | 1 | 2 | 0 | 0 | 0 | 0 | 0 | 0 | 2 | 4 | 4 | 0 | 0 | 1
RARR2 | Retinoic acid receptor responder protein 2 | Q99969 | 18600 | 9.56 | 0 | 0 | 0 | 0 | 0 | 0 | 0 | 0 | 0 | 0 | 0 | 0 | 0 | 0 | 0 | 0 | 2 | 0 | 0 | 0 | 0 | 0 | 0 | 0 | 0 | 0 | 0 | 0 | 0 | 0 | 0 | 0 | 0 | 0 | 0 | 0 | 0 | 0 | 0 | 0 | 0 | 0 | 0 | 0 | 0 | 0 | 0 | 0 | 0 | 0 | 0 | 0 | 0 | 0 | 0 | 0 | 0 | 0 | 0 | 0 | 0 | 0 | 0 | 0 | 0 | 0 | 0 | 0 | 0 | 0 | 0 | 0 | 0 | 0 | 0 | 0 | 0 | 0 | 0 | 0 | 0 | 0 | 0 | 1 | 0 | 0 | 0 | 0 | 0 | 5 | 0 | 0 | 0 | 0 | 0 | 0 | 0 | 0 | 0 | 0 | 0 | 0 | 0 | 2 | 0 | 0 | 0 | 0 | 0 | 0 | 0 | 0 | 0 | 0 | 0 | 0 | 0 | 0 | 0 | 0 | 0
FETUB | Fetuin-B | Q9UGM5 | 42100 | 6.39 | 0 | 0 | 0 | 0 | 0 | 0 | 0 | 0 | 0 | 0 | 0 | 0 | 0 | 0 | 0 | 0 | 0 | 6 | 0 | 0 | 0 | 0 | 0 | 0 | 0 | 0 | 0 | 0 | 0 | 0 | 0 | 0 | 0 | 0 | 0 | 0 | 0 | 0 | 0.5 | 0 | 0 | 0 | 0 | 0 | 0 | 0 | 0 | 0 | 0 | 0 | 0 | 0 | 0 | 0 | 15 | 3 | 0 | 0 | 3 | 0 | 0 | 0 | 0 | 0 | 0 | 0 | 0 | 0 | 0 | 0 | 0 | 0 | 0 | 0 | 0 | 0 | 0 | 0 | 0 | 0 | 0 | 0 | 0 | 0 | 0 | 0 | 0 | 0 | 0 | 0 | 0 | 0 | 0 | 0 | 0 | 0 | 0 | 0 | 0 | 0 | 0 | 0 | 0 | 0 | 0 | 0 | 0 | 0 | 0 | 0 | 0 | 0 | 0 | 0 | 0 | 0 | 0 | 0 | 0 | 0 | 1
UL87 | Protein U58 | P24437 | 88700 | 9.92 | 0 | 0 | 0 | 0 | 0 | 0 | 0 | 0 | 0 | 0 | 0 | 0 | 0 | 0 | 0 | 0 | 0 | 0 | 0 | 0 | 0 | 0 | 0 | 0 | 0 | 0 | 0 | 0 | 0 | 0 | 0 | 0 | 0 | 0 | 0 | 0 | 0 | 0 | 0 | 0 | 0 | 0 | 0 | 0 | 2 | 0 | 0 | 0 | 0 | 0 | 0 | 0 | 0 | 0 | 0 | 0 | 0 | 0 | 0 | 0 | 0 | 0 | 2 | 0 | 0 | 0 | 0 | 0 | 0 | 0 | 0 | 2 | 0 | 0 | 0 | 0 | 0 | 0 | 0 | 0 | 0 | 2 | 0 | 0 | 0 | 0 | 0 | 0 | 0 | 0 | 1 | 0 | 0 | 0 | 0 | 0 | 0 | 3 | 0 | 0 | 0 | 0 | 0 | 0 | 1 | 0 | 0 | 0 | 0 | 0 | 0 | 0 | 0 | 0 | 0 | 0 | 0 | 0 | 0 | 0 | 0
SC24A | Protein transport protein Sec24A | O95486 | 120000 | 8.46 | 0 | 0 | 0 | 0 | 0 | 0 | 0 | 0 | 0 | 0 | 0 | 0 | 0 | 0 | 0 | 0 | 0 | 0 | 0 | 0 | 0 | 0 | 0 | 0 | 0 | 0 | 0 | 0 | 0 | 0 | 0 | 0 | 0 | 0 | 0 | 0 | 0 | 0 | 0 | 0 | 0 | 0 | 0 | 0 | 1 | 0 | 0 | 0 | 0 | 0 | 0 | 0 | 0 | 0 | 0 | 1 | 0 | 0 | 0 | 0 | 0 | 0 | 0 | 0 | 0 | 0 | 0 | 0 | 0 | 0 | 0 | 0 | 0 | 0 | 0 | 0 | 0 | 0 | 0 | 0 | 0 | 2 | 0 | 0 | 0 | 0 | 0 | 0 | 0 | 0 | 0 | 0 | 0 | 0 | 3 | 0 | 0 | 0 | 0 | 0 | 0 | 0 | 0 | 0 | 0 | 0 | 0 | 0 | 0 | 0 | 0 | 0 | 0 | 0 | 0 | 0 | 0 | 0 | 0 | 0 | 0
FCN3 | Ficolin-3 | O75636 | 32900 | 6.39 | 0 | 0 | 0 | 0 | 0 | 2 | 0 | 0 | 0 | 0 | 0 | 0 | 0 | 0 | 0 | 0 | 0 | 0 | 0 | 3 | 0 | 0 | 0 | 0 | 0 | 0 | 0 | 0 | 0 | 0 | 0 | 0 | 0 | 0 | 0 | 0 | 0 | 0 | 0 | 0 | 0 | 0 | 0 | 0 | 0 | 4 | 0 | 0 | 0 | 0 | 0 | 0 | 0 | 5 | 4 | 0 | 0 | 0 | 0 | 0 | 0 | 0 | 0 | 0 | 0 | 0 | 0 | 0 | 0 | 0 | 0 | 0 | 0 | 0 | 0 | 0 | 0 | 0 | 0 | 0 | 0 | 0 | 0 | 0 | 0 | 0 | 0 | 0 | 0 | 0 | 0 | 0 | 0 | 0 | 0 | 0 | 0 | 0 | 0 | 2 | 0 | 0 | 0 | 0 | 0 | 0 | 0 | 0 | 0 | 0 | 0 | 0 | 0 | 0 | 0 | 0 | 0 | 0 | 0 | 3 | 0
RDH14 | Retinol dehydrogenase 14 | Q9HBH5 | 36900 | 9.31 | 2 | 0 | 2 | 0 | 0 | 0 | 0 | 0 | 0 | 0 | 0 | 0 | 0 | 0 | 0 | 0 | 0 | 0 | 0 | 0 | 0 | 0 | 2 | 0 | 2 | 0 | 0 | 6 | 0 | 0 | 0 | 0 | 0 | 0 | 0 | 0 | 0 | 0 | 0 | 0 | 0 | 0 | 0 | 3 | 0 | 0 | 0 | 0 | 0 | 0 | 0 | 0 | 0 | 0 | 0 | 0 | 3 | 0 | 0 | 0 | 0 | 0 | 0 | 0 | 0 | 0 | 0 | 0 | 0 | 0 | 0 | 0 | 0 | 0 | 0 | 0 | 0 | 0 | 0 | 0 | 0 | 0 | 0 | 0 | 0 | 0 | 0 | 0 | 0 | 0 | 0 | 0 | 0 | 0 | 0 | 0 | 0 | 0 | 0 | 0 | 0 | 0 | 0 | 0 | 0 | 0 | 0 | 0 | 0 | 0 | 0 | 1 | 0 | 0 | 0 | 0 | 0 | 0 | 0 | 0 | 0
KV204 | Ig kappa chain V-II region TEW | P01617 | 12100 | 5.79 | 0 | 0 | 0 | 0 | 0 | 0 | 0 | 0 | 0 | 0 | 0 | 0 | 0 | 0 | 0 | 0 | 0 | 0 | 0 | 0 | 0 | 0 | 0 | 0 | 0 | 0 | 0 | 0 | 0 | 0 | 0 | 0 | 0 | 0 | 0 | 0 | 0 | 0 | 0 | 0 | 0 | 0 | 0 | 0 | 0 | 0 | 0 | 0 | 0 | 0 | 0 | 0 | 0 | 0 | 0 | 0 | 0 | 0 | 0 | 0 | 0 | 0 | 0 | 0 | 0 | 0 | 0 | 0 | 0 | 0 | 0 | 0 | 0 | 0 | 0 | 0 | 0 | 0 | 0 | 0 | 0 | 0 | 0 | 0 | 0 | 0 | 0 | 0 | 0 | 0 | 0 | 0 | 0 | 0 | 0 | 0 | 0 | 0 | 0 | 0 | 0 | 0 | 0 | 0 | 0 | 0 | 1 | 0 | 0 | 0 | 0 | 0 | 1 | 1 | 0 | 1 | 0 | 1 | 1 | 1 | 0
H2AY | Core histone macro-H2A.1 | O75367 | 39600 | 10.14 | 0 | 0 | 0 | 0 | 0 | 0 | 0 | 0 | 0 | 0 | 0 | 0 | 0 | 0 | 0 | 0 | 0 | 0 | 0 | 0 | 0 | 0 | 1 | 0 | 0 | 0 | 1 | 0 | 0 | 0 | 0 | 0 | 0 | 0 | 0 | 0 | 0 | 0 | 0.5 | 0 | 0 | 0 | 0 | 0 | 0 | 0 | 0 | 0 | 0 | 0 | 0 | 0 | 0 | 0 | 0 | 0 | 0 | 0 | 0 | 0 | 0 | 0 | 0 | 0 | 0 | 0 | 0 | 0 | 0 | 0 | 0 | 0 | 0 | 0 | 0 | 0 | 0 | 0 | 0 | 0 | 0 | 0 | 0 | 0 | 0 | 0 | 0 | 0 | 0 | 0 | 0 | 0 | 0 | 0 | 0 | 0 | 0 | 0 | 0 | 0 | 0 | 0 | 0 | 0 | 0 | 0 | 0 | 0 | 0 | 0 | 0 | 0 | 0 | 0 | 0 | 0 | 0 | 0 | 0 | 0 | 0
LG3BP | Galectin-3-binding protein | Q08380 | 65300 | 5.18 | 0 | 0 | 0 | 0 | 0 | 0 | 0 | 0 | 0 | 0 | 0 | 0 | 0 | 0 | 0 | 0 | 0 | 0 | 0 | 0 | 0 | 0 | 0 | 0 | 0 | 0 | 0 | 0 | 0 | 0 | 0 | 0 | 0 | 0 | 0 | 0 | 11 | 0 | 0 | 0 | 0 | 0 | 0 | 0 | 0 | 0 | 0 | 0 | 0 | 0 | 0 | 0 | 4.5 | 0 | 80 | 0 | 0 | 0 | 0 | 0 | 0 | 0 | 0 | 0 | 0 | 0 | 0 | 0 | 0 | 0 | 0 | 0 | 0 | 0 | 0 | 0 | 0 | 13 | 0 | 0 | 0 | 0 | 0 | 0 | 0 | 0 | 0 | 0 | 0 | 0 | 0 | 0 | 0 | 0 | 0 | 6 | 0 | 0 | 0 | 0 | 0 | 0 | 0 | 0 | 0 | 0 | 0 | 0 | 0 | 0 | 0 | 0 | 0 | 0 | 0 | 0 | 10 | 0 | 0 | 0 | 0
TRAF7 | E3 ubiquitin-protein ligase TRAF7 | Q6Q0C0 | 74600 | 6.39 | 0 | 0 | 0 | 0 | 0 | 0 | 0 | 0 | 0 | 0 | 0 | 0 | 0 | 0 | 0 | 0 | 0 | 0 | 0 | 0 | 0 | 0 | 0 | 0 | 0 | 0 | 0 | 0 | 0 | 0 | 0 | 0 | 0 | 0 | 0 | 0 | 0 | 0 | 0 | 0 | 0 | 0 | 0 | 0 | 0 | 0 | 0 | 0 | 0 | 0 | 0 | 0 | 0 | 0 | 0 | 0 | 0 | 1 | 0 | 0 | 0 | 0 | 0 | 0 | 2 | 3 | 0 | 0 | 0 | 0 | 0 | 2 | 0 | 0 | 0 | 0 | 0 | 0 | 0 | 0 | 0 | 0 | 0 | 1 | 0 | 2 | 3 | 0 | 0 | 0 | 0 | 0 | 0 | 0 | 0 | 0 | 0 | 0 | 0 | 0 | 0 | 0 | 0 | 5 | 2 | 0 | 0 | 0 | 0 | 0 | 0 | 0 | 0 | 0 | 0 | 0 | 0 | 0 | 0 | 0 | 0
LCAT | Phosphatidylcholine-sterol acyltransferase | P04180 | 49600 | 6.03 | 0 | 0 | 0 | 0 | 0 | 0 | 0 | 0 | 0 | 0 | 0 | 0 | 0 | 0 | 0 | 1 | 0 | 2 | 0 | 3 | 0 | 0 | 0 | 0 | 0 | 0 | 0 | 0 | 0 | 0 | 0 | 0 | 0 | 0 | 0 | 0 | 0 | 0 | 0 | 0 | 0 | 0 | 0 | 0 | 0 | 0 | 3 | 0 | 0 | 0 | 0 | 0 | 0 | 0 | 0 | 2 | 0 | 0 | 14 | 0 | 0 | 0 | 0 | 0 | 0 | 0 | 0 | 0 | 0 | 0 | 0 | 0 | 0 | 0 | 0 | 0 | 0 | 0 | 0 | 0 | 0 | 0 | 0 | 0 | 0 | 0 | 0 | 0 | 0 | 0 | 0 | 0 | 0 | 0 | 0 | 0 | 0 | 0 | 0 | 0 | 0 | 0 | 0 | 0 | 0 | 0 | 0 | 0 | 0 | 0 | 0 | 0 | 0 | 0 | 0 | 0 | 0 | 0 | 0 | 0 | 0
NP1L1 | Nucleosome assembly protein 1-like 1 | P55209 | 45400 | 4.37 | 0 | 0 | 0 | 0 | 1 | 0 | 0 | 0 | 0 | 0 | 0 | 0 | 0 | 0 | 0 | 0 | 0 | 0 | 0 | 0 | 0 | 0 | 0 | 0 | 0 | 0 | 0 | 0 | 0 | 0 | 0 | 0 | 0 | 0 | 0 | 0 | 0 | 0 | 0 | 0 | 0 | 0 | 0 | 0 | 0 | 0 | 0 | 0 | 0 | 1 | 0 | 0 | 1.5 | 0 | 0 | 0 | 0 | 0 | 0 | 0 | 0 | 0 | 0 | 1 | 0 | 0 | 0 | 0 | 0 | 0 | 0 | 0 | 0 | 0 | 0 | 0 | 0 | 0 | 0 | 0 | 0 | 0 | 0 | 0 | 0 | 0 | 0 | 0 | 0 | 0 | 0 | 0 | 0 | 0 | 0 | 0 | 0 | 0 | 0 | 0 | 0 | 0 | 0 | 0 | 0 | 0 | 0 | 0 | 0 | 0 | 0 | 0 | 0 | 0 | 0 | 0 | 0 | 0 | 0 | 0 | 0
IGHD | Ig delta chain C region | P01880 | 42300 | 9.01 | 0 | 0 | 0 | 0 | 0 | 0 | 3 | 0 | 0 | 1 | 0 | 0 | 0 | 0 | 0 | 0 | 0 | 0 | 0 | 0 | 0 | 0 | 0 | 0 | 0 | 0 | 0 | 0 | 0 | 0 | 0 | 0 | 0 | 0 | 0 | 0 | 0 | 0 | 0 | 0 | 0 | 0 | 0 | 0 | 0 | 0 | 0 | 3 | 0 | 0 | 0 | 0 | 0 | 0 | 0 | 1 | 0 | 0 | 0 | 0 | 0 | 0 | 0 | 0 | 0 | 0 | 0 | 0 | 0 | 0 | 0 | 0 | 0 | 0 | 0 | 0 | 0 | 0 | 0 | 2 | 0 | 0 | 0 | 3 | 0 | 0 | 0 | 0 | 0 | 0 | 0 | 0 | 0 | 0 | 0 | 0 | 0 | 0 | 0 | 0 | 0 | 0 | 0 | 0 | 0 | 0 | 0 | 0 | 0 | 0 | 0 | 0 | 0 | 0 | 0 | 0 | 0 | 0 | 0 | 0 | 0
RL40 | Ubiquitin-60S ribosomal protein L40 | P62987 | 14700 | 10.18 | 0 | 0 | 0 | 0 | 0 | 0 | 0 | 0 | 0 | 0 | 0 | 0 | 0 | 0 | 0 | 0 | 0 | 0 | 0 | 0 | 0 | 0 | 0 | 0 | 0 | 0 | 0 | 0 | 0 | 0 | 1 | 1 | 0 | 0 | 0 | 0 | 0 | 0 | 0 | 0 | 1 | 0 | 0 | 0 | 0 | 0 | 0 | 0 | 0 | 0 | 0 | 0 | 0 | 0 | 0 | 0 | 0 | 0 | 0 | 0 | 0 | 0 | 0 | 0 | 0 | 0 | 0 | 0 | 0 | 0 | 0 | 0 | 0 | 0 | 0 | 0 | 0 | 0 | 0 | 0 | 0 | 0 | 0 | 0 | 0 | 0 | 0 | 0 | 0 | 0 | 0 | 0 | 0 | 0 | 0 | 0 | 0 | 0 | 0 | 0 | 0 | 0 | 0 | 0 | 0 | 0 | 0 | 0 | 0 | 0 | 0 | 0 | 0 | 0 | 0 | 0 | 0 | 0 | 0 | 0 | 0
PI42A | Phosphatidylinositol-5-phosphate 4-kinase type-2 alpha | P48426 | 46200 | 6.39 | 2 | 0 | 0 | 0 | 0 | 0 | 0 | 0 | 0 | 0 | 0 | 0 | 0 | 0 | 0 | 0 | 0 | 0 | 0 | 0 | 0 | 0 | 0 | 0 | 0 | 0 | 0 | 0 | 0 | 0 | 0 | 0 | 0 | 0 | 0 | 0 | 0 | 0 | 0 | 0 | 0 | 0 | 0 | 0 | 0 | 0 | 0 | 0 | 0 | 0 | 0 | 0 | 0 | 0 | 0 | 0 | 0 | 0 | 0 | 0 | 2 | 0 | 0 | 0 | 0 | 0 | 0 | 0 | 0 | 0 | 0 | 0 | 0 | 0 | 0 | 0 | 0 | 0 | 0 | 0 | 0 | 1 | 0 | 0 | 0 | 0 | 0 | 0 | 0 | 0 | 0 | 0 | 0 | 0 | 0 | 0 | 0 | 0 | 0 | 0 | 0 | 0 | 0 | 0 | 0 | 0 | 0 | 0 | 0 | 0 | 0 | 0 | 0 | 1 | 0 | 0 | 0 | 0 | 0 | 0 | 0
IGF1 | Insulin-like growth factor I | P05019 | 21800 | 10.05 | 0 | 0 | 0 | 0 | 0 | 0 | 0 | 0 | 0 | 0 | 0 | 0 | 0 | 0 | 0 | 0 | 0 | 1 | 0 | 0 | 0 | 0 | 0 | 0 | 0 | 0 | 0 | 0 | 0 | 0 | 0 | 0 | 0 | 0 | 0 | 0 | 0 | 0 | 0 | 0 | 0 | 0 | 0 | 0 | 0 | 0 | 0 | 0 | 0 | 0 | 0 | 0 | 0 | 0 | 3 | 0 | 0 | 0 | 0 | 0 | 0 | 0 | 0 | 0 | 0 | 3 | 0 | 0 | 0 | 0 | 0 | 0 | 1 | 0 | 0 | 0 | 0 | 0 | 0 | 0 | 0 | 0 | 0 | 3 | 0 | 0 | 3 | 0 | 0 | 0 | 0 | 0 | 0 | 0 | 0 | 0 | 0 | 0 | 0 | 0 | 0 | 0 | 0 | 3 | 0 | 0 | 0 | 0 | 0 | 1 | 0 | 0 | 0 | 0 | 0 | 0 | 0 | 0 | 0 | 0 | 0
COMP | Cartilage oligomeric matrix protein | P49747 | 82900 | 4.34 | 1 | 0 | 0 | 0 | 1 | 0 | 0 | 0 | 0 | 0 | 0 | 0 | 0 | 0 | 0 | 0 | 0 | 0 | 0 | 0 | 0 | 0 | 0 | 0 | 0 | 0 | 0 | 0 | 0 | 0 | 0 | 0 | 0 | 0 | 0 | 0 | 0 | 0 | 0 | 0 | 0 | 0 | 0 | 0 | 0 | 0 | 0 | 0 | 0 | 7 | 0 | 0 | 27 | 0 | 0 | 0 | 0 | 0 | 0 | 0 | 0 | 0 | 0 | 1 | 0 | 0 | 0 | 0 | 0 | 0 | 0 | 0 | 0 | 0 | 0 | 0 | 0 | 0 | 0 | 0 | 0 | 0 | 1 | 0 | 0 | 0 | 0 | 0 | 0 | 0 | 0 | 0 | 0 | 0 | 0 | 0 | 0 | 0 | 0 | 0 | 0 | 0 | 0 | 0 | 0 | 0 | 0 | 0 | 1 | 0 | 0 | 0 | 0 | 0 | 0 | 0 | 0 | 0 | 16 | 0 | 0
SPEF2 | Sperm flagellar protein 2 | Q9C093 | 210000 | 5.51 | 0 | 0 | 0 | 0 | 1 | 0 | 0 | 0 | 0 | 1.5 | 0 | 2 | 0 | 0 | 0 | 0 | 0 | 0 | 0 | 0 | 0 | 0 | 0 | 0 | 0 | 0 | 0 | 0 | 0 | 0 | 0 | 0 | 0 | 0 | 0 | 0 | 0 | 0 | 0 | 0 | 0 | 0 | 0 | 0 | 0 | 0 | 0 | 0 | 0 | 0 | 0 | 0 | 0 | 0 | 0 | 0 | 0 | 0 | 0 | 0 | 0 | 0 | 0 | 0 | 0 | 0 | 0 | 0 | 0 | 0 | 0 | 0 | 0 | 0 | 0 | 0 | 0 | 0 | 0 | 0 | 0 | 0 | 0 | 0 | 0 | 1 | 0 | 0 | 0 | 0 | 0 | 0 | 0 | 0 | 0 | 0 | 0 | 0 | 0 | 0 | 0 | 0 | 0 | 0 | 0 | 4 | 0 | 1 | 2 | 0 | 0 | 0 | 0 | 0 | 0 | 0 | 4 | 0 | 4 | 6 | 0
OR5F1 | Olfactory receptor 5F1 | O95221 | 35100 | 9.18 | 0 | 0 | 0 | 0 | 0 | 0 | 0 | 0 | 0 | 4 | 0 | 0 | 0 | 0 | 0 | 0 | 0 | 0 | 0 | 0 | 0 | 0 | 0 | 0 | 0 | 0 | 0 | 0 | 0 | 0 | 0 | 0 | 0 | 0 | 0 | 0 | 0 | 0 | 1 | 0 | 0 | 0 | 0 | 0 | 0 | 0 | 0 | 0 | 0 | 0 | 0 | 0 | 0 | 0 | 0 | 2 | 0 | 0 | 0 | 0 | 0 | 0 | 0 | 0 | 0 | 0 | 0 | 0 | 0 | 0 | 0 | 0 | 0 | 0 | 1 | 0 | 0 | 0 | 0 | 0 | 0 | 0 | 0 | 0 | 0 | 1 | 0 | 0 | 0 | 0 | 0 | 0 | 0 | 0 | 0 | 0 | 0 | 0 | 0 | 0 | 0 | 0 | 0 | 0 | 0 | 0 | 0 | 0 | 0 | 3 | 0 | 0 | 1 | 2 | 0 | 0 | 0 | 0 | 3 | 0 | 1
RBM8A | RNA-binding protein 8A | Q9Y5S9 | 224000 | 9.84 | 0 | 2 | 0 | 0 | 0 | 0 | 0 | 0 | 0 | 0 | 0 | 0 | 0 | 0 | 0 | 0 | 0 | 0 | 0 | 0 | 0 | 0 | 0 | 0 | 0 | 0 | 0 | 2 | 0 | 0 | 0 | 0 | 0 | 0 | 0 | 0 | 0 | 0 | 0 | 0 | 0 | 0 | 0 | 0 | 0 | 0 | 0 | 0 | 0 | 0 | 0 | 0 | 0 | 0 | 0 | 0 | 0 | 0 | 0 | 0 | 1 | 0 | 0 | 0 | 0 | 0 | 0 | 0 | 0 | 0 | 0 | 0 | 0 | 0 | 1 | 0 | 1 | 0 | 0 | 0 | 0 | 5 | 0 | 0 | 0 | 0 | 0 | 0 | 0 | 0 | 0 | 1 | 0 | 0 | 0 | 0 | 0 | 0 | 0 | 0 | 0 | 0 | 0 | 0 | 0 | 1 | 0 | 0 | 0 | 0 | 0 | 0 | 0 | 0 | 0 | 0 | 0 | 0 | 0 | 0 | 0
HV319 | Ig heavy chain V-III region JON | P01780 | 12300 | 9.92 | 0 | 0 | 0 | 0 | 0 | 0 | 0 | 0 | 0 | 0 | 0 | 0 | 0 | 0 | 0 | 0 | 0.333 | 0 | 0 | 0 | 0 | 0 | 0 | 0 | 0 | 0 | 0 | 0 | 0 | 0 | 0 | 0 | 0 | 0 | 0 | 0 | 0 | 0 | 0 | 0 | 0 | 0 | 0 | 0 | 0 | 3 | 0 | 0 | 0 | 0 | 0 | 0 | 0 | 4 | 0 | 0 | 0 | 0 | 0 | 0 | 0 | 0 | 0 | 0 | 0 | 0 | 0 | 0 | 0 | 0 | 0 | 0 | 0 | 0 | 0 | 0 | 0 | 0 | 0 | 0 | 0 | 0 | 0 | 0 | 0 | 0 | 0 | 0 | 0 | 0 | 0 | 0 | 0 | 0 | 0 | 0 | 0 | 0 | 2 | 0 | 0 | 4 | 0 | 0 | 0 | 0 | 0 | 0 | 0 | 0 | 0 | 0 | 0 | 0 | 0 | 0 | 0 | 0 | 0 | 0 | 0
MYH10 | Myosin-10 | P35580 | 229000 | 5.53 | 0 | 0 | 0 | 0 | 0 | 0 | 0 | 0 | 0 | 0 | 0 | 0 | 0 | 0 | 0 | 0 | 0 | 0 | 0 | 0 | 0 | 0 | 0 | 0 | 0 | 0 | 0 | 0 | 0 | 0 | 0 | 0 | 0 | 0 | 0 | 0 | 0 | 0 | 0 | 0 | 0 | 0 | 0 | 0 | 0 | 0 | 0 | 0 | 0 | 0 | 0 | 0 | 0 | 0 | 0 | 0 | 0 | 0 | 0 | 0 | 0 | 0 | 0 | 0 | 0 | 0 | 0 | 0 | 0 | 0 | 0 | 0 | 0 | 1 | 0 | 0 | 0 | 0 | 0 | 0 | 0 | 0 | 0 | 0 | 0 | 0 | 0 | 0 | 0 | 0 | 0 | 0 | 0 | 0 | 0 | 0 | 0 | 0 | 0 | 0 | 0 | 0 | 0 | 0 | 0 | 0 | 0 | 0 | 0 | 0 | 0 | 0 | 0 | 0 | 0 | 0 | 0 | 0 | 0 | 0 | 0
A4 | Amyloid beta A4 protein | P05067 | 86900 | 4.77 | 0 | 0 | 0 | 0 | 0 | 0 | 0 | 0 | 0 | 0 | 0 | 0 | 2 | 0 | 0 | 0 | 0 | 0 | 0 | 0 | 0 | 0 | 0 | 0 | 0 | 0 | 0 | 0 | 0 | 0 | 0 | 0 | 0 | 0 | 0 | 0 | 0 | 0 | 0 | 0 | 0 | 0 | 0 | 0 | 0 | 0 | 0 | 0 | 0 | 5 | 0 | 0 | 0 | 0 | 0 | 0 | 0 | 0 | 0 | 0 | 0 | 0 | 0 | 0 | 0 | 0 | 0 | 0 | 0 | 2 | 0 | 0 | 0 | 0 | 0 | 0 | 0 | 7 | 0 | 0 | 0 | 0 | 0 | 0 | 0 | 0 | 0 | 0 | 0 | 0 | 0 | 0 | 0 | 0 | 0 | 3 | 0 | 0 | 0 | 0 | 0 | 0 | 0 | 0 | 0 | 0 | 0 | 0 | 0 | 0 | 0 | 0 | 0 | 0 | 0 | 0 | 0 | 0 | 2 | 0 | 0
SYMPK | Symplekin | Q92797 | 141000 | 6.06 | 0 | 0 | 0 | 0 | 0 | 0 | 0 | 0 | 0 | 0 | 0 | 0 | 0 | 0 | 0 | 0 | 2 | 0 | 0 | 0 | 0 | 0 | 0 | 0 | 0 | 0 | 0 | 0 | 0 | 0 | 0 | 0 | 0 | 0 | 0 | 0 | 0 | 0 | 0 | 0 | 0 | 0 | 0 | 0 | 0 | 0 | 0 | 0 | 0 | 0 | 0 | 0 | 0 | 0 | 0 | 0 | 0 | 0 | 0 | 0 | 0 | 0 | 4 | 0 | 0 | 0 | 0 | 0 | 0 | 0 | 0 | 8 | 0 | 0 | 0 | 0 | 3 | 0 | 0 | 0 | 0 | 0 | 0 | 0 | 0 | 0 | 3 | 0 | 0 | 0 | 0 | 0 | 0 | 0 | 0 | 0 | 0 | 0 | 0 | 0 | 0 | 0 | 0 | 0 | 0 | 0 | 4 | 0 | 0 | 0 | 0 | 0 | 0 | 0 | 0 | 0 | 0 | 0 | 0 | 0 | 0
DERM | Dermatopontin | Q07507 | 24000 | 4.71 | 0 | 0 | 0 | 0 | 0 | 0 | 0 | 0 | 0 | 0 | 0 | 0 | 0 | 0 | 0 | 0 | 0 | 0 | 0 | 0 | 0 | 0 | 0 | 0 | 0 | 0 | 0 | 0 | 0 | 0 | 0 | 0 | 0 | 0 | 0 | 0 | 0 | 0 | 0 | 0 | 0 | 0 | 0 | 0 | 0 | 0 | 0 | 0 | 0 | 3 | 0 | 0 | 1.5 | 0 | 0 | 0 | 0 | 0 | 0 | 0 | 0 | 0 | 0 | 0 | 0 | 0 | 0 | 0 | 0 | 0 | 0 | 0 | 0 | 0 | 0 | 0 | 0 | 5 | 0 | 0 | 0 | 0 | 0 | 0 | 0 | 0 | 0 | 0 | 0 | 0 | 0 | 0 | 0 | 0 | 0 | 5 | 0 | 0 | 0 | 0 | 0 | 0 | 0 | 0 | 0 | 0 | 0 | 0 | 0 | 0 | 0 | 0 | 0 | 0 | 0 | 0 | 6 | 0 | 0 | 0 | 0
MOES | Moesin | P26038 | 67800 | 6.34 | 0 | 0 | 0 | 0 | 0 | 0 | 0 | 0 | 0 | 0 | 0 | 0 | 0 | 0 | 0 | 0 | 0 | 0 | 0 | 0 | 0 | 0 | 0 | 0 | 0 | 0 | 0 | 0 | 0 | 0 | 0 | 0 | 0 | 0 | 0 | 0 | 0 | 0 | 0 | 0 | 0 | 0 | 0 | 0 | 0 | 0 | 0 | 0 | 0 | 0 | 0 | 0 | 0 | 0 | 0 | 0 | 0 | 0 | 0 | 0 | 0 | 0 | 0 | 0 | 0 | 0 | 0 | 0 | 0 | 0 | 0 | 0 | 0 | 0 | 0 | 0 | 2 | 0 | 0 | 0 | 0 | 1 | 0 | 0 | 0 | 0 | 0 | 0 | 0 | 0 | 0 | 0 | 0 | 0 | 0 | 0 | 0 | 0 | 0 | 0 | 0 | 0 | 0 | 0 | 0 | 0 | 0 | 0 | 0 | 0 | 0 | 0 | 0 | 0 | 0 | 0 | 0 | 0 | 0 | 0 | 0
KV303 | Ig kappa chain V-III region NG9 (Fragment) | P01621 | 10700 | 7 | 0 | 0 | 0 | 0 | 0 | 0 | 0 | 0 | 0 | 0 | 0 | 0 | 0 | 0 | 0 | 0 | 0 | 0 | 0 | 0 | 0 | 0 | 0 | 0 | 0 | 0 | 0 | 0 | 0 | 0 | 0 | 0 | 0 | 0 | 0 | 0 | 0 | 0 | 0 | 0 | 0 | 0 | 0 | 0 | 0 | 0 | 0 | 0 | 0 | 0 | 0 | 0 | 0 | 0 | 1 | 0 | 0 | 0 | 0 | 0 | 0 | 0 | 0 | 0 | 0 | 0 | 0 | 0 | 0 | 0 | 0 | 0 | 0 | 0 | 1 | 0 | 1 | 0 | 0 | 0 | 0 | 0 | 0 | 0 | 0 | 0 | 0 | 0 | 0 | 0 | 0 | 0 | 0 | 0 | 0 | 0 | 0 | 0 | 0 | 0 | 0 | 0 | 0 | 0 | 0 | 0 | 0 | 0 | 0 | 0 | 0 | 0 | 0 | 0 | 0 | 0 | 0 | 0 | 0 | 0 | 0
MUC16 | Mucin-16 | Q8WXI7 | 2280000 | 5.92 | 0 | 0 | 0 | 0 | 0 | 0 | 0 | 0 | 0 | 0.5 | 0 | 0 | 0 | 0 | 0 | 1 | 0 | 0 | 0 | 0 | 0 | 0 | 0 | 0 | 0 | 0 | 0 | 0 | 0 | 0 | 0 | 0 | 0 | 0 | 0 | 0 | 0 | 0 | 1 | 0 | 0 | 0 | 0 | 0 | 0 | 0 | 0 | 0 | 0 | 0 | 0 | 0 | 0 | 0 | 2 | 0 | 0 | 0 | 3 | 0 | 0 | 0 | 0 | 0 | 0 | 0 | 0 | 0 | 0 | 0 | 0 | 0 | 0 | 0 | 0 | 1 | 0 | 0 | 0 | 0 | 0 | 0 | 0 | 0 | 0 | 0 | 0 | 0 | 0 | 1 | 0 | 0 | 0 | 0 | 0 | 2 | 0 | 0 | 0 | 0 | 0 | 0 | 0 | 0 | 0 | 0 | 0 | 0 | 0 | 0 | 0 | 0 | 0 | 0 | 0 | 0 | 0 | 0 | 0 | 0 | 0
TARSH | Target of Nesh-SH3 | Q7Z7G0 | 119000 | 9.98 | 0 | 0 | 0 | 0 | 0 | 0 | 0 | 0 | 0 | 0 | 0 | 0 | 2 | 0 | 0 | 0 | 0 | 0 | 0 | 0 | 0 | 0 | 0 | 0 | 0 | 0 | 0 | 0 | 0 | 0 | 0 | 0 | 0 | 0 | 0 | 0 | 0 | 0 | 0 | 0 | 0 | 0 | 0 | 0 | 0 | 0 | 0 | 0 | 0 | 0 | 0 | 0 | 0 | 0 | 0 | 0 | 0 | 0 | 0 | 0 | 0 | 0 | 0 | 0 | 0 | 0 | 0 | 0 | 0 | 2 | 0 | 0 | 0 | 0 | 0 | 0 | 0 | 2 | 0 | 0 | 0 | 0 | 0 | 0 | 0 | 0 | 0 | 0 | 1 | 0 | 0 | 0 | 0 | 0 | 0 | 0 | 0 | 0 | 0 | 0 | 0 | 0 | 0 | 0 | 0 | 0 | 0 | 0 | 0 | 0 | 0 | 0 | 0 | 0 | 0 | 0 | 0 | 0 | 0 | 0 | 0
A1AG2 | Alpha-1-acid glycoprotein 2 | P19652 | 23600 | 5.08 | 0 | 0 | 0 | 0 | 0 | 0 | 0 | 0 | 0 | 1.5 | 0 | 0 | 0 | 0 | 0 | 0 | 0 | 0 | 0 | 1 | 0 | 0 | 0 | 0 | 0 | 0 | 0 | 0 | 0 | 0 | 0 | 0 | 0 | 0 | 0 | 0 | 0 | 0 | 0 | 0 | 0 | 0 | 0 | 0 | 0 | 0 | 0 | 1 | 0 | 0 | 0 | 0 | 0 | 0 | 0 | 0 | 0 | 0 | 0 | 0 | 0 | 0 | 0 | 0 | 0 | 0 | 0 | 0 | 0 | 0 | 0 | 0 | 0 | 0 | 0 | 0 | 0 | 0 | 0 | 0 | 0 | 0 | 0 | 0 | 0 | 0 | 0 | 0 | 0 | 0 | 0 | 0 | 0 | 0 | 0 | 0 | 0 | 0 | 0 | 0 | 0 | 0 | 0 | 0 | 0 | 0 | 0 | 0 | 0 | 0 | 0 | 0 | 0 | 0 | 0 | 0 | 0 | 0 | 0 | 0 | 0
OR5L2 | Olfactory receptor 5L2 | Q8NGL0 | 34700 | 9.01 | 0 | 0 | 0 | 0 | 0 | 0 | 0 | 0 | 0 | 0 | 0 | 0 | 0 | 0 | 0 | 0 | 0 | 0 | 0 | 0 | 0 | 0 | 0 | 0 | 0 | 0 | 0 | 0 | 0 | 0 | 0 | 0 | 0 | 0 | 0 | 0 | 0 | 0 | 0 | 0 | 0 | 0 | 0 | 0 | 0 | 0 | 0 | 0 | 0 | 0 | 0 | 0 | 0 | 0 | 0 | 0 | 0 | 0 | 0 | 0 | 0 | 0 | 0 | 0 | 0 | 0 | 0 | 0 | 0 | 0 | 0 | 0 | 0 | 0 | 0 | 0 | 0 | 0 | 0 | 0 | 0 | 0 | 0 | 0 | 0 | 0 | 0 | 0 | 0 | 1 | 0 | 0 | 0 | 0 | 0 | 0 | 0 | 0 | 0 | 0 | 0 | 0 | 0 | 0 | 0 | 0 | 0 | 0 | 0 | 0 | 2 | 0 | 0 | 0 | 0 | 0 | 0 | 0 | 0 | 0 | 0
LIMS1 | LIM and senescent cell antigen-like-containing domain protein 1 | P48059 | 37300 | 9.01 | 0 | 0 | 0 | 0 | 0 | 0 | 0 | 0 | 0 | 0 | 0 | 0 | 0 | 0 | 0 | 0 | 0 | 0 | 0 | 0 | 0 | 0 | 0 | 0 | 0 | 0 | 0 | 0 | 0 | 0 | 0 | 0 | 0 | 0 | 0 | 0 | 0 | 0 | 0 | 0 | 0 | 0 | 0 | 0 | 0 | 0 | 0 | 0 | 0 | 0 | 0 | 0 | 0 | 0 | 0 | 0 | 0 | 0 | 0 | 0 | 0 | 0 | 0 | 0 | 0 | 0 | 0 | 0 | 0 | 0 | 0 | 0 | 0 | 0 | 0 | 0 | 0 | 0 | 0 | 0 | 0 | 0 | 0 | 0 | 0 | 0 | 0 | 0 | 0 | 0 | 0 | 0 | 0 | 0 | 0 | 0 | 0 | 0 | 0 | 0 | 0 | 0 | 0 | 0 | 0 | 0 | 0 | 0 | 0 | 0 | 0 | 4 | 0 | 6 | 0 | 0 | 0 | 0 | 0 | 0 | 0
TMPS6 | Transmembrane protease serine 6 | Q8IU80 | 90000 | 6.39 | 0 | 0 | 0 | 0 | 0 | 0 | 0 | 0 | 0 | 0 | 0 | 0 | 0 | 0 | 0 | 0 | 0 | 0 | 0 | 0 | 0 | 0 | 0 | 0 | 0 | 0 | 0 | 0 | 0 | 0 | 0 | 0 | 0 | 0 | 0 | 0 | 0 | 0 | 0 | 0 | 0 | 0 | 0 | 0 | 0 | 0 | 0 | 0 | 0 | 0 | 0 | 0 | 0 | 0 | 2 | 2 | 0 | 0 | 0 | 0 | 0 | 0 | 0 | 0 | 2 | 2 | 0 | 0 | 0 | 0 | 0 | 0 | 2 | 0 | 0 | 0 | 0 | 0 | 0 | 0 | 0 | 0 | 0 | 0 | 0 | 0 | 0 | 0 | 0 | 0 | 0 | 0 | 0 | 0 | 0 | 0 | 0 | 0 | 0 | 0 | 0 | 0 | 0 | 0 | 0 | 0 | 0 | 0 | 0 | 2 | 3 | 0 | 0 | 0 | 0 | 0 | 0 | 0 | 0 | 2 | 0
KV121 | Ig kappa chain V-I region Ni | P01613 | 11700 | 5.25 | 0 | 0 | 0 | 0 | 0 | 0 | 0 | 0 | 0 | 0 | 0 | 0 | 0 | 0 | 0 | 0 | 0 | 0 | 0 | 0 | 0 | 0 | 0 | 0 | 0 | 0 | 0 | 0 | 0 | 0 | 1 | 1 | 0 | 0 | 0 | 0 | 0 | 0 | 0 | 0 | 0 | 0 | 0 | 0 | 0 | 0 | 0 | 0 | 0 | 0 | 0 | 0 | 0 | 0 | 0 | 0 | 0 | 0 | 0 | 0 | 0 | 0 | 0 | 0 | 0 | 0 | 0 | 0 | 0 | 0 | 0 | 0 | 0 | 0 | 0 | 0 | 0 | 0 | 0 | 0 | 0 | 0 | 0 | 0 | 0 | 0 | 0 | 0 | 0 | 0 | 0 | 0 | 0 | 0 | 0 | 0 | 0 | 0 | 0 | 0 | 0 | 0 | 0 | 0 | 0 | 0 | 0 | 0 | 0 | 0 | 0 | 0 | 0 | 0 | 0 | 0 | 0 | 1 | 2 | 0 | 0
GPX3 | Glutathione peroxidase 3 | P22352 | 55600 | 9.01 | 0 | 0 | 0 | 0 | 0 | 0 | 0 | 0 | 0 | 0 | 0 | 0 | 0 | 0 | 0 | 3 | 0 | 0 | 0 | 0 | 0 | 0 | 0 | 0 | 0 | 0 | 0 | 0 | 0 | 6 | 0 | 0 | 0 | 0 | 0 | 0 | 0 | 0 | 0 | 0 | 0 | 0 | 0 | 0 | 0 | 0 | 0 | 0 | 0 | 0 | 0 | 0 | 0 | 0 | 0 | 0 | 0 | 0 | 0 | 0 | 0 | 0 | 0 | 0 | 0 | 0 | 0 | 0 | 0 | 0 | 0 | 0 | 0 | 0 | 0 | 0 | 0 | 0 | 0 | 2 | 0 | 0 | 0 | 2 | 0 | 0 | 0 | 0 | 0 | 0 | 0 | 0 | 0 | 0 | 0 | 0 | 0 | 0 | 0 | 0 | 0 | 0 | 0 | 0 | 0 | 0 | 0 | 0 | 0 | 0 | 0 | 0 | 0 | 0 | 0 | 0 | 0 | 0 | 0 | 0 | 6
BIN2 | Bridging integrator 2 | Q9UBW5 | 61900 | 5.17 | 0 | 0 | 0 | 0 | 0 | 0 | 0 | 0 | 0 | 0 | 0 | 0 | 0 | 0 | 0 | 0 | 0 | 0 | 0 | 0 | 0 | 0 | 0 | 0 | 0 | 0 | 0 | 0 | 0 | 0 | 0 | 0 | 0 | 0 | 0 | 0 | 0 | 0 | 0 | 0 | 0 | 0 | 0 | 0 | 0 | 0 | 0 | 0 | 0 | 0 | 0 | 0 | 0 | 0 | 0 | 0 | 0 | 0 | 0 | 0 | 0 | 0 | 0 | 0 | 0 | 0 | 0 | 0 | 0 | 0 | 0 | 0 | 0 | 0 | 0 | 0 | 0 | 0 | 0 | 0 | 0 | 6 | 0 | 0 | 0 | 0 | 0 | 0 | 0 | 0 | 0 | 1 | 1 | 0 | 0 | 0 | 0 | 0 | 0 | 0 | 0 | 0 | 0 | 0 | 0 | 0 | 0 | 0 | 0 | 0 | 0 | 3 | 5 | 4 | 0 | 0 | 0 | 0 | 0 | 0 | 0
PASK | PAS domain-containing serine/threonine-protein kinase | Q96RG2 | 143000 | 4.78 | 0 | 0 | 0 | 0 | 0 | 0 | 0 | 0 | 0 | 0 | 0 | 0 | 0 | 0 | 0 | 0 | 0.333 | 0 | 0 | 0 | 0 | 0 | 0 | 0 | 0 | 0 | 0 | 0 | 0 | 0 | 0 | 0 | 0 | 0 | 0 | 0 | 0 | 0 | 0 | 0 | 0 | 0 | 0 | 0 | 0 | 0 | 0 | 0 | 0 | 0 | 0 | 0 | 0 | 0 | 0 | 0 | 0 | 0 | 0 | 0 | 1 | 0 | 1 | 0 | 0 | 1 | 0 | 0 | 0 | 0 | 0 | 0 | 0 | 0 | 0 | 0 | 0 | 0 | 0 | 0 | 0 | 0 | 0 | 0 | 0 | 0 | 0 | 0 | 0 | 0 | 0 | 0 | 2 | 0 | 0 | 0 | 0 | 0 | 0 | 0 | 0 | 0 | 0 | 0 | 0 | 0 | 0 | 0 | 0 | 0 | 0 | 0 | 2 | 0 | 0 | 0 | 0 | 0 | 0 | 0 | 0
KAIN | Kallistatin | P29622 | 48542 | 7 | 0 | 0 | 0 | 0 | 0 | 0 | 0 | 0 | 2 | 0 | 0 | 0 | 0 | 0 | 0 | 0 | 0 | 0 | 0 | 0 | 0 | 0 | 0 | 0 | 0 | 0 | 0 | 0 | 0 | 0 | 0 | 0 | 0 | 0 | 0 | 0 | 0 | 0 | 2 | 0 | 0 | 0 | 0 | 0 | 0 | 0 | 0 | 0 | 0 | 0 | 0 | 0 | 0 | 0 | 0 | 0 | 0 | 0 | 0 | 0 | 0 | 0 | 0 | 0 | 0 | 0 | 0 | 0 | 0 | 0 | 0 | 0 | 0 | 0 | 0 | 0 | 0 | 0 | 0 | 0 | 0 | 0 | 0 | 0 | 0 | 0 | 0 | 0 | 0 | 0 | 0 | 0 | 0 | 0 | 0 | 0 | 0 | 0 | 0 | 0 | 0 | 0 | 0 | 0 | 0 | 0 | 0 | 0 | 0 | 0 | 0 | 0 | 0 | 0 | 0 | 0 | 0 | 0 | 0 | 0 | 0
MASP2 | Mannan-binding lectin serine protease 2 | O00187 | 75700 | 5.56 | 0 | 0 | 0 | 0 | 0 | 0 | 0 | 0 | 0 | 0 | 0 | 0 | 0 | 0 | 0 | 0 | 0 | 0 | 0 | 0 | 0 | 0 | 0 | 0 | 0 | 0 | 0 | 0 | 0 | 0 | 0 | 0 | 0 | 0 | 0 | 0 | 0 | 0 | 0 | 0 | 0 | 0 | 0 | 0 | 0 | 5 | 0 | 0 | 0 | 0 | 0 | 0 | 0 | 7 | 4 | 0 | 0 | 0 | 0 | 0 | 0 | 0 | 0 | 0 | 0 | 0 | 0 | 0 | 0 | 0 | 0 | 0 | 0 | 0 | 0 | 0 | 0 | 0 | 0 | 0 | 0 | 0 | 0 | 0 | 0 | 0 | 0 | 0 | 0 | 0 | 0 | 0 | 0 | 0 | 0 | 0 | 0 | 0 | 3 | 0 | 0 | 3 | 0 | 0 | 0 | 0 | 0 | 0 | 0 | 0 | 0 | 0 | 0 | 0 | 0 | 0 | 0 | 0 | 0 | 5 | 0
CAP7 | Azurocidin | P20160 | 26900 | 9.99 | 0 | 0 | 0 | 0 | 0 | 1 | 0 | 0 | 0 | 0 | 0 | 0 | 0 | 0 | 0 | 0 | 0 | 0 | 0 | 0 | 0 | 0 | 0 | 0 | 0 | 0 | 0 | 0 | 0 | 0 | 0 | 0 | 0 | 0 | 0 | 0 | 0 | 0 | 0 | 0 | 0 | 0 | 0 | 0 | 0 | 0 | 0 | 0 | 0 | 0 | 0 | 0 | 0 | 0 | 0 | 0 | 0 | 0 | 0 | 0 | 1 | 0 | 1 | 0 | 0 | 0 | 0 | 0 | 0 | 0 | 0 | 1 | 0 | 0 | 0 | 0 | 0 | 0 | 0 | 0 | 0 | 0 | 0 | 0 | 0 | 0 | 1 | 0 | 0 | 0 | 0 | 0 | 0 | 0 | 0 | 0 | 0 | 0 | 0 | 0 | 0 | 0 | 0 | 0 | 0 | 0 | 0 | 0 | 0 | 0 | 0 | 0 | 0 | 0 | 0 | 0 | 0 | 0 | 0 | 0 | 0
EF1A1 | Elongation factor 1-alpha 1 | P68104 | 50100 | 9.52 | 0 | 0 | 0 | 0 | 0 | 0 | 0 | 0 | 0 | 0 | 0 | 0 | 0 | 0 | 0 | 0 | 0 | 0 | 0 | 0 | 0 | 0 | 0 | 0 | 0 | 0 | 0 | 0 | 0 | 0 | 0 | 0 | 0 | 0 | 0 | 0 | 0 | 0 | 0 | 0 | 0 | 0 | 0 | 0 | 0 | 0 | 0 | 0 | 0 | 0 | 0 | 0 | 0 | 0 | 0 | 0 | 0 | 0 | 0 | 0 | 0 | 0 | 0 | 0 | 0 | 0 | 0 | 0 | 0 | 0 | 1 | 0 | 0 | 0 | 0 | 0 | 0 | 0 | 0 | 0 | 0 | 0 | 0 | 0 | 0 | 0 | 0 | 0 | 0 | 0 | 0 | 0 | 0 | 0 | 0 | 0 | 0 | 0 | 0 | 0 | 0 | 0 | 0 | 0 | 0 | 0 | 0 | 0 | 0 | 0 | 0 | 0 | 0 | 0 | 0 | 0 | 0 | 0 | 0 | 0 | 0
NEK11 | Serine/threonine-protein kinase Nek11 | Q8NG66 | 74200 | 5.05 | 0 | 0 | 0 | 0 | 0 | 0 | 0 | 0 | 0 | 0 | 0 | 0 | 0 | 0 | 0 | 0 | 0 | 0 | 0 | 0 | 0 | 0 | 0 | 0 | 0 | 0 | 0 | 0 | 0 | 0 | 0 | 0 | 0 | 0 | 0 | 0 | 0 | 0 | 0 | 0 | 0 | 0 | 0 | 0 | 0 | 0 | 0 | 0 | 0 | 0 | 0 | 0 | 0 | 0 | 0 | 0 | 0 | 0 | 0 | 0 | 0 | 0 | 0 | 0 | 0 | 0 | 0 | 1 | 0 | 0 | 0 | 0 | 0 | 0 | 0 | 0 | 0 | 0 | 0 | 0 | 0 | 0 | 0 | 0 | 0 | 0 | 0 | 0 | 0 | 0 | 0 | 0 | 0 | 0 | 0 | 0 | 0 | 0 | 0 | 0 | 0 | 0 | 0 | 0 | 0 | 0 | 0 | 0 | 0 | 0 | 0 | 0 | 0 | 0 | 0 | 0 | 0 | 0 | 0 | 0 | 0
RETN | Resistin | Q9HD89 | 84500 | 9.01 | 0 | 0 | 0 | 0 | 0 | 0 | 0 | 0 | 0 | 0 | 0 | 0 | 0 | 0 | 0 | 0 | 0 | 0 | 0 | 0 | 0 | 0 | 0 | 0 | 0 | 0 | 0 | 0 | 0 | 0 | 0 | 0 | 0 | 0 | 0 | 0 | 0 | 0 | 0 | 0 | 0 | 0 | 0 | 0 | 0 | 0 | 0 | 0 | 0 | 0 | 0 | 0 | 0 | 0 | 0 | 0 | 0 | 0 | 0 | 0 | 0 | 0 | 0 | 0 | 0 | 0 | 0 | 0 | 0 | 0 | 0 | 0 | 0 | 0 | 0 | 0 | 0 | 0 | 0 | 0 | 0 | 0 | 0 | 0 | 0 | 0 | 0 | 1 | 0 | 0 | 1 | 0 | 0 | 0 | 0 | 0 | 0 | 0 | 0 | 0 | 0 | 0 | 0 | 0 | 0 | 0 | 0 | 0 | 0 | 0 | 0 | 0 | 0 | 0 | 0 | 0 | 0 | 0 | 0 | 0 | 0
S10A7 | Protein S100-A7 | P31151 | 11500 | 6.39 | 0 | 0 | 0 | 0 | 0 | 0 | 0 | 0 | 0 | 0 | 0 | 0 | 0 | 0 | 0 | 0 | 0 | 0 | 0 | 0 | 0 | 0 | 0 | 0 | 0 | 0 | 0 | 0 | 0 | 0 | 1 | 6 | 0 | 0 | 0 | 0 | 0 | 0 | 0 | 0 | 0 | 0 | 0 | 0 | 0 | 0 | 0 | 0 | 0 | 0 | 0 | 0 | 0 | 0 | 0 | 0 | 0 | 0 | 0 | 0 | 0 | 0 | 0 | 0 | 0 | 0 | 0 | 0 | 0 | 1 | 0 | 0 | 0 | 0 | 0 | 0 | 0 | 0 | 0 | 0 | 0 | 0 | 0 | 0 | 0 | 0 | 0 | 0 | 0 | 0 | 0 | 0 | 0 | 1 | 0 | 0 | 0 | 0 | 0 | 0 | 0 | 0 | 0 | 0 | 0 | 0 | 0 | 0 | 0 | 0 | 0 | 0 | 0 | 0 | 0 | 0 | 0 | 0 | 0 | 0 | 0
KV119 | Ig kappa chain V-I region Wes | P01611 | 11600 | 7 | 0 | 0 | 0 | 0 | 0 | 0 | 0 | 0 | 0 | 0 | 0 | 0 | 0 | 0 | 0 | 0 | 0 | 0 | 0 | 0 | 0 | 0 | 0 | 0 | 0 | 0 | 0 | 0 | 0 | 0 | 0 | 0 | 0 | 0 | 0 | 0 | 0 | 0 | 0 | 1 | 0 | 0 | 0 | 0 | 0 | 3 | 0 | 0 | 0 | 0 | 0 | 0 | 0 | 0 | 0 | 0 | 0 | 0 | 0 | 0 | 0 | 0 | 0 | 0 | 0 | 0 | 0 | 0 | 0 | 0 | 0 | 0 | 0 | 0 | 0 | 0 | 0 | 0 | 0 | 0 | 0 | 0 | 0 | 0 | 0 | 0 | 0 | 0 | 0 | 0 | 0 | 0 | 0 | 0 | 0 | 0 | 0 | 0 | 3 | 0 | 0 | 2 | 0 | 0 | 0 | 0 | 0 | 0 | 0 | 0 | 0 | 0 | 0 | 0 | 0 | 0 | 0 | 0 | 0 | 0 | 0
POLG | Genome polyprotein | P03303 | 243000 | 6.39 | 0 | 0 | 0 | 0 | 0 | 0 | 0 | 0 | 0 | 0 | 0 | 0 | 0 | 0 | 0 | 0 | 0 | 0 | 0 | 0 | 0 | 0 | 0 | 0 | 0 | 0 | 0 | 0 | 0 | 0 | 0 | 0 | 0 | 0 | 0 | 0 | 0 | 0 | 0 | 0 | 0 | 0 | 0 | 0 | 0 | 0 | 0 | 0 | 0 | 0 | 0 | 0 | 0 | 0 | 0 | 0 | 0 | 0 | 0 | 0 | 0 | 0 | 0 | 0 | 0 | 0 | 0 | 0 | 0 | 0 | 0 | 0 | 0 | 0 | 0 | 0 | 0 | 0 | 0 | 0 | 0 | 0 | 0 | 0 | 0 | 0 | 0 | 0 | 0 | 0 | 0 | 0 | 0 | 1 | 0 | 0 | 0 | 0 | 0 | 0 | 0 | 0 | 0 | 0 | 0 | 0 | 2 | 0 | 0 | 0 | 0 | 0 | 0 | 0 | 0 | 0 | 0 | 0 | 0 | 0 | 0
STK33 | Serine/threonine-protein kinase 33 | Q9BYT3 | 57800 | 6.39 | 0 | 0 | 0 | 0 | 0 | 0 | 0 | 0 | 0 | 0 | 0 | 0 | 0 | 0 | 0 | 0 | 0 | 0 | 0 | 0 | 0 | 0 | 0 | 0 | 0 | 0 | 0 | 0 | 0 | 0 | 0 | 0 | 0 | 0 | 0 | 0 | 0 | 0 | 0 | 0 | 0 | 0 | 0 | 0 | 0 | 0 | 0 | 0 | 0 | 2 | 0 | 0 | 0 | 0 | 0 | 0 | 0 | 0 | 0 | 0 | 0 | 0 | 0 | 0 | 0 | 0 | 0 | 0 | 0 | 0 | 0 | 0 | 0 | 0 | 0 | 0 | 0 | 0 | 0 | 0 | 0 | 1 | 0 | 0 | 0 | 0 | 0 | 0 | 0 | 0 | 0 | 0 | 1 | 0 | 0 | 0 | 0 | 0 | 0 | 0 | 0 | 0 | 0 | 0 | 0 | 0 | 0 | 0 | 0 | 0 | 0 | 3 | 3 | 2 | 0 | 0 | 0 | 0 | 2 | 0 | 0
OR8G1 | Olfactory receptor 8G1 | Q15617 | 34900 | 9.01 | 0 | 0 | 0 | 0 | 0 | 0 | 0 | 0 | 0 | 0 | 0 | 0 | 0 | 0 | 0 | 0 | 0 | 0 | 0 | 0 | 0 | 0 | 1 | 0 | 0 | 0 | 0 | 0 | 0 | 0 | 0 | 0 | 0 | 0 | 2 | 0 | 0 | 0 | 0 | 0 | 0 | 0 | 0 | 0 | 0 | 0 | 0 | 0 | 0 | 0 | 0 | 0 | 0 | 0 | 0 | 0 | 0 | 0 | 0 | 0 | 0 | 0 | 0 | 0 | 0 | 0 | 0 | 0 | 0 | 0 | 0 | 0 | 0 | 0 | 0 | 0 | 0 | 0 | 0 | 0 | 0 | 0 | 0 | 0 | 0 | 0 | 0 | 0 | 0 | 0 | 0 | 0 | 0 | 0 | 0 | 0 | 0 | 0 | 0 | 0 | 0 | 0 | 0 | 0 | 0 | 0 | 0 | 0 | 0 | 0 | 0 | 0 | 0 | 0 | 0 | 0 | 0 | 0 | 0 | 0 | 0
SYNE2 | Nesprin-2 | Q8WXH0 | 796000 | 5.34 | 0 | 0 | 0 | 0 | 0 | 0 | 0 | 0 | 0 | 0 | 0 | 0 | 0 | 0 | 0 | 0 | 0 | 0 | 0 | 0 | 0 | 0 | 0 | 0 | 0 | 0 | 0 | 0 | 0 | 0 | 0 | 0 | 0 | 0 | 0 | 0 | 0 | 0 | 0 | 0 | 0 | 0 | 0 | 0 | 0 | 0 | 0 | 0 | 0 | 0 | 0 | 0 | 0 | 0 | 0 | 0 | 0 | 0 | 0 | 0 | 0 | 0 | 0 | 0 | 0 | 0 | 0 | 0 | 0 | 0 | 0 | 0 | 0 | 0 | 0 | 0 | 0 | 0 | 0 | 0 | 0 | 4 | 0 | 0 | 0 | 0 | 0 | 0 | 0 | 0 | 0 | 0 | 0 | 0 | 0 | 0 | 0 | 0 | 0 | 0 | 0 | 0 | 0 | 0 | 0 | 0 | 0 | 0 | 0 | 0 | 0 | 0 | 0 | 0 | 0 | 0 | 0 | 0 | 0 | 0 | 0
TBA1A | Tubulin alpha-1A chain | Q71U36 | 50100 | 5 | 0 | 0 | 0 | 0 | 0 | 0 | 0 | 0 | 0 | 0 | 0 | 0 | 0 | 0 | 0 | 0 | 0 | 0 | 0 | 0 | 0 | 0 | 0 | 0 | 0 | 0 | 0 | 0 | 0 | 0 | 0 | 1 | 0 | 0 | 0 | 0 | 0 | 0 | 0 | 0 | 0 | 0 | 0 | 0 | 0 | 0 | 0 | 0 | 0 | 2 | 0 | 0 | 2 | 0 | 0 | 0 | 0 | 0 | 0 | 0 | 0 | 0 | 0 | 0 | 0 | 0 | 0 | 0 | 0 | 0 | 1 | 0 | 0 | 0 | 0 | 0 | 0 | 0 | 0 | 0 | 0 | 0 | 0 | 0 | 0 | 0 | 0 | 0 | 0 | 0 | 0 | 0 | 0 | 0 | 0 | 0 | 0 | 0 | 0 | 0 | 0 | 0 | 0 | 0 | 0 | 0 | 0 | 0 | 0 | 0 | 0 | 0 | 0 | 0 | 0 | 0 | 0 | 0 | 0 | 0 | 0
ABCBB | Bile salt export pump | O95342 | 146000 | 6.39 | 0 | 2 | 0 | 0 | 0 | 0 | 0 | 0 | 0 | 0 | 0 | 0 | 0 | 0 | 0 | 0 | 0 | 0 | 0 | 0 | 0 | 0 | 0 | 0 | 0 | 0 | 0 | 0 | 0 | 0 | 0 | 0 | 0 | 0 | 0 | 0 | 0 | 0 | 0 | 0 | 0 | 0 | 0 | 0 | 0 | 0 | 0 | 2 | 0 | 3 | 0 | 0 | 0.5 | 0 | 0 | 0 | 0 | 0 | 0 | 0 | 0 | 0 | 0 | 1 | 0 | 0 | 0 | 0 | 0 | 1 | 0 | 0 | 0 | 0 | 0 | 0 | 0 | 0 | 0 | 0 | 0 | 0 | 0 | 0 | 0 | 0 | 0 | 0 | 0 | 0 | 0 | 0 | 0 | 0 | 0 | 0 | 0 | 0 | 0 | 0 | 0 | 0 | 0 | 0 | 0 | 0 | 0 | 0 | 0 | 0 | 0 | 0 | 0 | 0 | 0 | 0 | 0 | 0 | 0 | 0 | 0
NFYC | Nuclear transcription factor Y subunit gamma | Q13952 | 50300 | 6.04 | 0 | 0 | 0 | 0 | 0 | 0 | 0 | 0 | 0 | 0 | 2 | 0 | 0 | 0 | 0 | 0 | 0 | 0 | 0 | 0 | 0 | 0 | 0 | 0 | 0 | 0 | 0 | 0 | 0 | 0 | 0 | 0 | 0 | 0 | 0 | 0 | 0 | 0 | 0 | 0 | 0 | 0 | 0 | 0 | 0 | 0 | 0 | 0 | 0 | 0 | 0 | 0 | 0 | 0 | 0 | 0 | 0 | 0 | 0 | 0 | 0 | 0 | 0 | 0 | 0 | 0 | 0 | 0 | 0 | 0 | 0 | 0 | 0 | 0 | 0 | 0 | 0 | 2 | 0 | 0 | 0 | 0 | 0 | 0 | 0 | 0 | 0 | 0 | 0 | 0 | 0 | 0 | 0 | 0 | 0 | 0 | 0 | 0 | 0 | 0 | 0 | 0 | 0 | 0 | 0 | 1 | 0 | 0 | 0 | 0 | 0 | 0 | 0 | 0 | 0 | 0 | 0 | 0 | 0 | 0 | 0
FBN1 | Fibrillin-1 | P35555 | 312000 | 4.84 | 0 | 0 | 0 | 0 | 0 | 0 | 0 | 1 | 0 | 0.5 | 0 | 0 | 0 | 0 | 0 | 0 | 0 | 0 | 0 | 0 | 0 | 0 | 0 | 0 | 0 | 0 | 0 | 0 | 0 | 0 | 0 | 0 | 0 | 0 | 0 | 0 | 0 | 0 | 0.5 | 0 | 0 | 0 | 0 | 0 | 0 | 0 | 0 | 0 | 0 | 0 | 0 | 0 | 0 | 0 | 3 | 0 | 0 | 0 | 0 | 0 | 0 | 0 | 0 | 0 | 0 | 0 | 0 | 0 | 0 | 0 | 1 | 0 | 0 | 0 | 0 | 0 | 0 | 0 | 0 | 0 | 0 | 0 | 0 | 0 | 0 | 0 | 0 | 0 | 0 | 0 | 0 | 0 | 0 | 0 | 0 | 0 | 0 | 0 | 0 | 0 | 0 | 0 | 0 | 0 | 0 | 0 | 0 | 0 | 0 | 0 | 0 | 0 | 0 | 0 | 0 | 0 | 0 | 0 | 0 | 0 | 0
CSTN1 | Calsyntenin-1 | O94985 | 110000 | 4.85 | 0 | 0 | 0 | 0 | 0 | 0 | 0 | 0 | 0 | 0 | 0 | 0 | 0 | 0 | 0 | 0 | 0 | 0 | 0 | 0 | 0 | 0 | 0 | 0 | 0 | 0 | 0 | 0 | 0 | 0 | 0 | 0 | 0 | 0 | 0 | 0 | 0 | 0 | 0 | 0 | 0 | 0 | 0 | 0 | 0 | 0 | 0 | 0 | 0 | 0 | 0 | 0 | 0 | 0 | 0 | 0 | 0 | 0 | 0 | 0 | 12 | 0 | 0 | 0 | 0 | 0 | 0 | 0 | 0 | 0 | 0 | 0 | 0 | 0 | 0 | 0 | 1 | 0 | 0 | 0 | 0 | 6 | 0 | 0 | 0 | 0 | 0 | 0 | 1 | 0 | 0 | 0 | 0 | 0 | 0 | 0 | 0 | 0 | 0 | 0 | 0 | 0 | 0 | 0 | 0 | 0 | 0 | 0 | 1 | 0 | 0 | 0 | 0 | 0 | 0 | 0 | 0 | 0 | 0 | 0 | 0
CO8G | Complement component C8 gamma chain | P07360 | 22300 | 9.01 | 0 | 0 | 0 | 0 | 0 | 0 | 0 | 0 | 0 | 0 | 0 | 0 | 0 | 0 | 0 | 0 | 0 | 0 | 0 | 0 | 0 | 0 | 0 | 0 | 0 | 0 | 0 | 0 | 0 | 0 | 0 | 0 | 0 | 0 | 0 | 1.5 | 0 | 0 | 0 | 0 | 0 | 0 | 0 | 0 | 0 | 0 | 0 | 0 | 0 | 0 | 0 | 0 | 0 | 0 | 0 | 0 | 0 | 0 | 0 | 0 | 0 | 0 | 0 | 0 | 0 | 0 | 0 | 0 | 0 | 0 | 0 | 0 | 0 | 0 | 0 | 0 | 0 | 0 | 0 | 0 | 0 | 0 | 0 | 0 | 0 | 0 | 0 | 0 | 0 | 0 | 0 | 0 | 0 | 0 | 0 | 0 | 0 | 0 | 0 | 0 | 0 | 0 | 0 | 0 | 0 | 0 | 0 | 0 | 0 | 0 | 0 | 0 | 0 | 0 | 0 | 0 | 0 | 0 | 0 | 1 | 0
GLU2B | Glucosidase 2 subunit beta | P14314 | 59400 | 4.35 | 0 | 0 | 0 | 0 | 0 | 0 | 0 | 0 | 0 | 0 | 0 | 0 | 0 | 0 | 0 | 0 | 0 | 0 | 0 | 0 | 0 | 0 | 0 | 0 | 0 | 0 | 0 | 0 | 0 | 0 | 0 | 0 | 0 | 0 | 0 | 0 | 0 | 0 | 0 | 0 | 0 | 0 | 0 | 0 | 0 | 0 | 0 | 0 | 0 | 3 | 0 | 0 | 4 | 0 | 0 | 0 | 0 | 0 | 0 | 0 | 0 | 0 | 0 | 0 | 0 | 0 | 0 | 0 | 0 | 0 | 0 | 0 | 0 | 0 | 0 | 0 | 0 | 0 | 0 | 0 | 0 | 0 | 0 | 0 | 0 | 0 | 0 | 0 | 0 | 0 | 0 | 0 | 0 | 0 | 0 | 0 | 0 | 0 | 0 | 0 | 0 | 0 | 0 | 0 | 0 | 0 | 0 | 0 | 0 | 0 | 0 | 0 | 0 | 0 | 0 | 0 | 0 | 0 | 2 | 0 | 0
CYTD | Cystatin-D | P28325 | 16100 | 7 | 0 | 0 | 0 | 0 | 0 | 0 | 0 | 0 | 0 | 0 | 0 | 0 | 0 | 0 | 0 | 0 | 0 | 0 | 0 | 0 | 0 | 0 | 0 | 0 | 0 | 0 | 0 | 0 | 0 | 0 | 0 | 0 | 0 | 0 | 0 | 0 | 0 | 0 | 0 | 0 | 0 | 0 | 0 | 0 | 0 | 0 | 0 | 0 | 0 | 0 | 0 | 0 | 0 | 0 | 0 | 0 | 0 | 0 | 0 | 0 | 0 | 0 | 0 | 0 | 0 | 0 | 0 | 0 | 0 | 0 | 0 | 0 | 0 | 0 | 0 | 0 | 0 | 0 | 0 | 0 | 0 | 0 | 0 | 0 | 0 | 0 | 0 | 0 | 0 | 0 | 0 | 0 | 0 | 0 | 0 | 0 | 0 | 0 | 0 | 0 | 0 | 0 | 0 | 0 | 0 | 2 | 0 | 0 | 0 | 0 | 5 | 0 | 3 | 1 | 0 | 6 | 0 | 0 | 0 | 0 | 0
PLTP | Phospholipid transfer protein | P55058 | 54700 | 6.39 | 0 | 0 | 0 | 0 | 0 | 0 | 0 | 0 | 0 | 0 | 0 | 0 | 0 | 0 | 0 | 0 | 0 | 0 | 0 | 0 | 0 | 0 | 0 | 0 | 0 | 0 | 0 | 0 | 0 | 0 | 0 | 0 | 0 | 0 | 0 | 0 | 0 | 0 | 0 | 0 | 0 | 0 | 0 | 0 | 0 | 0 | 0 | 0 | 0 | 0 | 0 | 0 | 0 | 0 | 0 | 0 | 0 | 0 | 1 | 0 | 0 | 0 | 0 | 0 | 0 | 0 | 0 | 0 | 0 | 0 | 0 | 0 | 0 | 0 | 0 | 0 | 0 | 0 | 0 | 0 | 0 | 0 | 0 | 0 | 0 | 0 | 0 | 0 | 0 | 0 | 0 | 0 | 0 | 0 | 0 | 0 | 0 | 0 | 0 | 0 | 0 | 0 | 0 | 0 | 0 | 0 | 0 | 0 | 0 | 0 | 0 | 0 | 0 | 0 | 0 | 0 | 0 | 0 | 0 | 0 | 0
THIO | Thioredoxin | P10599 | 11700 | 4.84 | 0 | 0 | 0 | 0 | 0 | 0 | 0 | 0 | 0 | 0 | 0 | 0 | 0 | 0 | 0 | 0 | 0 | 0 | 0 | 0 | 0 | 0 | 0 | 0 | 0 | 0 | 0 | 0 | 0 | 0 | 1 | 0 | 0 | 0 | 0 | 0 | 0 | 0 | 0 | 0 | 0 | 0 | 0 | 0 | 0 | 0 | 0 | 0 | 0 | 0 | 0 | 0 | 0 | 0 | 0 | 0 | 0 | 0 | 0 | 0 | 0 | 0 | 0 | 0 | 0 | 0 | 0 | 0 | 0 | 0 | 0 | 0 | 0 | 0 | 0 | 0 | 0 | 0 | 0 | 0 | 0 | 0 | 0 | 0 | 0 | 0 | 0 | 0 | 0 | 0 | 0 | 0 | 0 | 0 | 0 | 0 | 0 | 0 | 0 | 0 | 0 | 0 | 0 | 0 | 0 | 0 | 0 | 0 | 0 | 0 | 0 | 0 | 0 | 0 | 0 | 0 | 0 | 0 | 0 | 0 | 0
SAA3 | Putative serum amyloid A-3 protein | P22614 | 13400 | 9.58 | 0 | 0 | 0 | 0 | 0 | 0 | 0 | 0 | 0 | 0 | 0 | 0 | 0 | 0 | 0 | 3 | 0 | 0 | 0 | 0 | 0 | 0 | 0 | 0 | 0 | 0 | 0 | 0 | 0 | 0 | 0 | 0 | 0 | 0 | 0 | 0 | 0 | 0 | 0 | 0 | 0 | 0 | 0 | 0 | 0 | 0 | 0 | 0 | 0 | 0 | 0 | 0 | 0 | 0 | 0 | 0 | 0 | 0 | 0 | 0 | 0 | 0 | 0 | 0 | 0 | 0 | 0 | 0 | 0 | 0 | 0 | 0 | 0 | 0 | 0 | 0 | 0 | 0 | 0 | 0 | 0 | 0 | 0 | 2 | 0 | 0 | 0 | 0 | 0 | 0 | 0 | 0 | 0 | 0 | 0 | 0 | 0 | 0 | 0 | 6 | 0 | 0 | 0 | 0 | 0 | 0 | 0 | 0 | 0 | 0 | 0 | 0 | 0 | 0 | 0 | 0 | 0 | 0 | 0 | 0 | 0
HGFL | Hepatocyte growth factor-like protein | P26927 | 80300 | 9.01 | 0 | 0 | 0 | 0 | 0 | 0 | 0 | 0 | 2 | 0 | 0 | 0 | 0 | 0 | 0 | 0 | 0 | 2 | 0 | 0 | 0 | 0 | 0 | 0 | 0 | 0 | 0 | 0 | 0 | 0 | 0 | 0 | 0 | 0 | 0 | 0 | 0 | 0 | 1 | 0 | 0 | 0 | 0 | 0 | 0 | 0 | 0 | 0 | 0 | 0 | 0 | 0 | 0 | 0 | 0 | 0 | 0 | 0 | 0 | 0 | 0 | 0 | 0 | 0 | 0 | 0 | 0 | 0 | 0 | 0 | 0 | 0 | 0 | 0 | 0 | 0 | 0 | 0 | 0 | 0 | 0 | 0 | 0 | 0 | 0 | 0 | 0 | 0 | 0 | 0 | 0 | 0 | 0 | 0 | 0 | 0 | 0 | 0 | 0 | 0 | 0 | 0 | 0 | 0 | 0 | 0 | 0 | 0 | 0 | 0 | 0 | 0 | 0 | 0 | 0 | 0 | 0 | 0 | 0 | 0 | 0
PCDG9 | Protocadherin gamma-A9 | Q9Y5G4 | 102000 | 4.94 | 0 | 0 | 0 | 0 | 0 | 0 | 0 | 0 | 0 | 0 | 0 | 0 | 0 | 0 | 0 | 0 | 0 | 0 | 0 | 0 | 0 | 0 | 0 | 0 | 0 | 0 | 0 | 0 | 0 | 0 | 0 | 0 | 0 | 0 | 0 | 0 | 0 | 0 | 0 | 0 | 0 | 0 | 0 | 0 | 0 | 0 | 0 | 0 | 0 | 2 | 0 | 0 | 1 | 0 | 0 | 0 | 0 | 0 | 0 | 0 | 0 | 0 | 0 | 0 | 0 | 0 | 0 | 0 | 0 | 1 | 0 | 0 | 0 | 0 | 0 | 0 | 0 | 0 | 0 | 0 | 0 | 0 | 0 | 0 | 0 | 0 | 0 | 0 | 0 | 0 | 0 | 1 | 1 | 0 | 0 | 0 | 0 | 0 | 0 | 0 | 0 | 0 | 0 | 0 | 0 | 0 | 0 | 0 | 0 | 0 | 0 | 0 | 0 | 0 | 0 | 0 | 0 | 0 | 0 | 0 | 0
CC020 | Uncharacterized protein C3orf20 | Q8ND61 | 101000 | 9.69 | 0 | 0 | 0 | 0 | 0 | 0 | 0 | 0 | 0 | 1 | 0 | 0 | 0 | 0 | 0 | 0 | 0 | 0 | 0 | 0 | 0 | 0 | 0 | 0 | 0 | 0 | 0 | 0 | 0 | 0 | 0 | 0 | 0 | 0 | 0 | 0 | 0 | 0 | 0 | 0 | 0 | 0 | 0 | 0 | 0 | 0 | 0 | 0 | 0 | 0 | 0 | 0 | 0 | 0 | 0 | 0 | 0 | 0 | 0 | 0 | 0 | 0 | 0 | 0 | 0 | 0 | 0 | 3 | 0 | 0 | 1 | 0 | 0 | 0 | 0 | 0 | 0 | 0 | 0 | 0 | 0 | 0 | 0 | 0 | 0 | 0 | 0 | 0 | 0 | 0 | 0 | 0 | 0 | 0 | 0 | 0 | 0 | 0 | 0 | 0 | 0 | 0 | 0 | 0 | 0 | 0 | 0 | 0 | 0 | 0 | 0 | 0 | 0 | 0 | 0 | 0 | 0 | 0 | 0 | 0 | 0
IBP6 | Insulin-like growth factor-binding protein 6 | P24592 | 25300 | 9.01 | 0 | 0 | 0 | 0 | 0 | 0 | 0 | 1 | 0 | 0 | 0 | 0 | 0 | 0 | 0 | 0 | 0 | 0 | 0 | 0 | 0 | 0 | 0 | 0 | 0 | 0 | 0 | 0 | 0 | 0 | 0 | 0 | 0 | 0 | 0 | 0 | 0 | 0 | 0 | 0 | 0 | 0 | 0 | 0 | 0 | 0 | 0 | 0 | 0 | 0 | 0 | 0 | 0 | 0 | 0 | 0 | 0 | 0 | 0 | 0 | 0 | 0 | 0 | 0 | 0 | 0 | 0 | 0 | 0 | 0 | 0 | 0 | 0 | 0 | 0 | 0 | 0 | 0 | 0 | 0 | 0 | 0 | 0 | 2 | 0 | 0 | 0 | 0 | 0 | 0 | 0 | 0 | 0 | 0 | 0 | 0 | 0 | 0 | 0 | 0 | 0 | 0 | 0 | 0 | 0 | 0 | 6 | 0 | 0 | 2 | 0 | 0 | 0 | 0 | 0 | 0 | 0 | 0 | 0 | 0 | 0
PGK1 | Phosphoglycerate kinase 1 | P00558 | 44600 | 9.01 | 0 | 0 | 0 | 0 | 0 | 0 | 0 | 0 | 0 | 0 | 0 | 0 | 0 | 0 | 0 | 0 | 0 | 0 | 0 | 0 | 0 | 0 | 0 | 0 | 0 | 0 | 0 | 0 | 0 | 0 | 0 | 0 | 0 | 0 | 0 | 0 | 0 | 0 | 0 | 0 | 0 | 0 | 0 | 0 | 0 | 0 | 0 | 0 | 0 | 0 | 0 | 0 | 0 | 0 | 0 | 0 | 0 | 0 | 0 | 0 | 0 | 0 | 0 | 0 | 0 | 0 | 0 | 0 | 0 | 0 | 0 | 0 | 0 | 0 | 0 | 0 | 0 | 0 | 0 | 0 | 0 | 0 | 0 | 0 | 0 | 0 | 0 | 0 | 0 | 0 | 1 | 0 | 0 | 0 | 0 | 0 | 0 | 0 | 0 | 0 | 0 | 0 | 0 | 0 | 0 | 0 | 0 | 0 | 0 | 0 | 0 | 7 | 0 | 14 | 0 | 0 | 0 | 0 | 0 | 2 | 0
PCOC1 | Procollagen C-endopeptidase enhancer 1 | Q15113 | 48000 | 8.57 | 0 | 0 | 0 | 0 | 0 | 0 | 0 | 0 | 0 | 0 | 0 | 0 | 0 | 0 | 0 | 0 | 0 | 0 | 0 | 0 | 0 | 0 | 0 | 0 | 0 | 0 | 0 | 0 | 0 | 0 | 0 | 0 | 0 | 0 | 0 | 0 | 0 | 0 | 0 | 0 | 0 | 0 | 0 | 0 | 0 | 0 | 0 | 0 | 0 | 0 | 0 | 0 | 0 | 0 | 0 | 0 | 0 | 0 | 0 | 0 | 0 | 0 | 0 | 0 | 0 | 0 | 0 | 0 | 0 | 0 | 0 | 0 | 0 | 0 | 0 | 0 | 0 | 0 | 0 | 0 | 0 | 0 | 0 | 0 | 0 | 0 | 0 | 0 | 0 | 0 | 0 | 0 | 0 | 0 | 0 | 0 | 0 | 0 | 0 | 0 | 0 | 0 | 0 | 0 | 0 | 0 | 2 | 0 | 0 | 0 | 0 | 0 | 0 | 3 | 0 | 0 | 0 | 0 | 0 | 0 | 0
KV309 | Ig kappa chain V-III region VG (Fragment) | P04433 | 12600 | 4.84 | 0 | 0 | 0 | 0 | 0 | 0 | 0 | 0 | 0 | 0 | 0 | 0 | 0 | 0 | 0 | 0 | 0 | 0 | 0 | 0 | 0 | 0 | 0 | 0 | 0 | 0 | 0 | 0 | 0 | 0 | 0 | 0 | 0 | 0 | 0 | 0 | 0 | 0 | 0 | 0 | 0 | 0 | 0 | 0 | 0 | 0 | 0 | 0 | 0 | 0 | 0 | 0 | 0 | 0 | 0 | 0 | 0 | 0 | 0 | 0 | 0 | 0 | 0 | 0 | 0 | 0 | 0 | 0 | 0 | 0 | 0 | 0 | 0 | 0 | 0 | 0 | 0 | 0 | 0 | 0 | 0 | 0 | 0 | 0 | 0 | 0 | 0 | 0 | 0 | 0 | 0 | 0 | 0 | 0 | 0 | 0 | 0 | 0 | 0 | 0 | 0 | 0 | 0 | 0 | 0 | 0 | 0 | 0 | 0 | 0 | 0 | 0 | 0 | 2 | 0 | 0 | 0 | 0 | 2 | 0 | 0
EZRI | Ezrin | P15311 | 69400 | 6.21 | 0 | 0 | 0 | 0 | 0 | 0 | 0 | 0 | 0 | 0 | 0 | 0 | 0 | 0 | 0 | 0 | 0 | 0 | 0 | 0 | 0 | 0 | 0 | 0 | 0 | 0 | 0 | 0 | 0 | 0 | 0 | 0 | 0 | 0 | 0 | 0 | 0 | 0 | 0 | 0 | 0 | 0 | 0 | 0 | 0 | 0 | 0 | 0 | 0 | 0 | 0 | 0 | 0 | 0 | 0 | 0 | 0 | 0 | 0 | 0 | 0 | 0 | 0 | 0 | 0 | 0 | 0 | 0 | 0 | 0 | 0 | 0 | 0 | 0 | 0 | 0 | 0 | 0 | 0 | 0 | 0 | 0 | 0 | 0 | 0 | 0 | 0 | 0 | 0 | 0 | 0 | 0 | 0 | 0 | 0 | 0 | 0 | 0 | 0 | 0 | 0 | 0 | 1 | 0 | 0 | 0 | 0 | 0 | 0 | 0 | 0 | 2 | 0 | 4 | 0 | 0 | 0 | 0 | 0 | 0 | 0
MYH11 | Myosin-11 | P35749 | 227000 | 5.5 | 0 | 0 | 0 | 0 | 0 | 0 | 0 | 0 | 0 | 0 | 0 | 0 | 0 | 0 | 0 | 0 | 0 | 0 | 0 | 0 | 0 | 0 | 0 | 0 | 0 | 0 | 0 | 0 | 0 | 0 | 0 | 0 | 0 | 0 | 0 | 0 | 0 | 0 | 0 | 0 | 0 | 0 | 0 | 0 | 0 | 0 | 0 | 0 | 0 | 0 | 0 | 0 | 0 | 0 | 0 | 0 | 0 | 0 | 0 | 0 | 0 | 0 | 1 | 0 | 0 | 0 | 0 | 0 | 0 | 0 | 0 | 0 | 0 | 0 | 0 | 0 | 0 | 0 | 0 | 0 | 0 | 1 | 0 | 0 | 0 | 0 | 0 | 0 | 0 | 0 | 0 | 0 | 1 | 0 | 0 | 0 | 0 | 0 | 0 | 0 | 0 | 0 | 0 | 0 | 0 | 0 | 0 | 0 | 0 | 0 | 0 | 1 | 0 | 0 | 0 | 0 | 0 | 0 | 0 | 0 | 0
NCAM1 | Neural cell adhesion molecule 1 | P13591 | 94600 | 4.82 | 0 | 0 | 0 | 0 | 0 | 0 | 0 | 0 | 0 | 0 | 0 | 0 | 0 | 0 | 0 | 0 | 0 | 0 | 0 | 0 | 0 | 0 | 0 | 0 | 0 | 0 | 0 | 0 | 0 | 0 | 0 | 0 | 0 | 0 | 0 | 0 | 3 | 0 | 0 | 0 | 0 | 0 | 0 | 0 | 0 | 0 | 0 | 0 | 0 | 0 | 0 | 0 | 4 | 0 | 0 | 0 | 0 | 0 | 0 | 0 | 0 | 0 | 0 | 0 | 0 | 0 | 0 | 0 | 0 | 0 | 0 | 0 | 0 | 0 | 0 | 0 | 0 | 0 | 0 | 0 | 0 | 0 | 0 | 0 | 0 | 0 | 0 | 0 | 0 | 0 | 0 | 0 | 0 | 0 | 0 | 0 | 0 | 0 | 0 | 0 | 0 | 0 | 0 | 0 | 0 | 0 | 0 | 0 | 0 | 0 | 0 | 0 | 0 | 0 | 0 | 0 | 2 | 0 | 6 | 0 | 0
CALR | Calreticulin | P27797 | 48100 | 4.29 | 0 | 0 | 0 | 0 | 0 | 0 | 0 | 0 | 0 | 0 | 0 | 0 | 0 | 0 | 0 | 0 | 0 | 0 | 0 | 0 | 0 | 0 | 0 | 0 | 0 | 0 | 0 | 0 | 0 | 0 | 0 | 0 | 0 | 0 | 0 | 0 | 0 | 0 | 0 | 0 | 0 | 0 | 0 | 0 | 0 | 0 | 0 | 0 | 0 | 14 | 0 | 0 | 11 | 0 | 0 | 0 | 0 | 0 | 0 | 0 | 0 | 0 | 0 | 0 | 0 | 0 | 0 | 0 | 0 | 0 | 0 | 0 | 0 | 0 | 0 | 0 | 0 | 0 | 0 | 0 | 0 | 0 | 0 | 0 | 0 | 0 | 0 | 0 | 0 | 0 | 0 | 0 | 0 | 0 | 0 | 0 | 0 | 0 | 0 | 0 | 0 | 0 | 0 | 0 | 0 | 0 | 0 | 0 | 0 | 0 | 0 | 0 | 0 | 0 | 0 | 0 | 0 | 0 | 18 | 0 | 0
SODE | Extracellular superoxide dismutase [Cu-Zn] | P08294 | 25851 | 6.39 | 0 | 0 | 0 | 0 | 0 | 0 | 0 | 0 | 0 | 0 | 0 | 0 | 0 | 0 | 0 | 0 | 0 | 0 | 0 | 0 | 0 | 0 | 0 | 0 | 0 | 0 | 0 | 0 | 0 | 0 | 0 | 0 | 0 | 0 | 0 | 0 | 0 | 0 | 0 | 0 | 0 | 0 | 0 | 0 | 0 | 0 | 0 | 3 | 0 | 0 | 0 | 0 | 2.5 | 0 | 0 | 0 | 0 | 0 | 0 | 0 | 0 | 0 | 0 | 0 | 0 | 0 | 0 | 0 | 0 | 0 | 0 | 0 | 0 | 0 | 0 | 0 | 0 | 1 | 0 | 0 | 0 | 0 | 0 | 0 | 0 | 0 | 0 | 0 | 0 | 0 | 0 | 0 | 0 | 0 | 0 | 0 | 0 | 0 | 0 | 0 | 0 | 0 | 0 | 0 | 0 | 0 | 0 | 0 | 0 | 0 | 0 | 0 | 0 | 0 | 0 | 0 | 0 | 0 | 4 | 0 | 0
OLFL3 | Olfactomedin-like protein 3 | Q9NRN5 | 46000 | 6.39 | 0 | 0 | 0 | 0 | 1 | 0 | 0 | 0 | 0 | 0 | 0 | 0 | 1 | 0 | 0 | 0 | 0 | 0 | 0 | 0 | 0 | 0 | 0 | 0 | 0 | 0 | 0 | 0 | 0 | 0 | 0 | 0 | 0 | 0 | 0 | 0 | 0 | 0 | 0 | 0 | 0 | 0 | 0 | 0 | 0 | 0 | 0 | 1 | 0 | 0 | 0 | 0 | 0 | 0 | 0 | 0 | 0 | 0 | 0 | 0 | 0 | 0 | 0 | 2 | 0 | 0 | 0 | 0 | 0 | 0 | 0 | 0 | 0 | 0 | 0 | 0 | 0 | 0 | 0 | 0 | 0 | 0 | 0 | 0 | 0 | 0 | 0 | 0 | 0 | 0 | 0 | 0 | 0 | 0 | 0 | 0 | 0 | 0 | 0 | 0 | 0 | 0 | 0 | 0 | 0 | 0 | 0 | 0 | 0 | 0 | 0 | 0 | 0 | 0 | 0 | 0 | 0 | 0 | 2 | 0 | 0
QSOX1 | Sulfhydryl oxidase 1 | O00391 | 82600 | 9.47 | 0 | 0 | 0 | 0 | 0 | 0 | 0 | 2 | 0 | 0 | 0 | 0 | 0 | 0 | 0 | 0 | 0 | 0 | 0 | 0 | 0 | 0 | 0 | 0 | 0 | 0 | 0 | 0 | 0 | 0 | 0 | 0 | 0 | 0 | 0 | 0 | 0 | 0 | 2 | 0 | 0 | 0 | 0 | 0 | 0 | 0 | 0 | 0 | 0 | 0 | 0 | 0 | 0 | 0 | 0 | 0 | 0 | 0 | 0 | 0 | 0 | 0 | 0 | 0 | 0 | 0 | 0 | 0 | 0 | 0 | 0 | 0 | 0 | 0 | 0 | 0 | 0 | 0 | 0 | 0 | 0 | 0 | 0 | 0 | 0 | 0 | 0 | 0 | 0 | 0 | 0 | 0 | 0 | 0 | 0 | 0 | 0 | 0 | 0 | 0 | 0 | 0 | 0 | 0 | 0 | 0 | 0 | 0 | 0 | 0 | 0 | 0 | 0 | 0 | 0 | 0 | 0 | 0 | 0 | 0 | 0
KV311 | Ig kappa chain V-III region IARC/BL41 | P06311 | 14100 | 7 | 0 | 0 | 0 | 0 | 0 | 0 | 0 | 0 | 0 | 0 | 0 | 0 | 0 | 0 | 0 | 0 | 0 | 0 | 0 | 0 | 0 | 0 | 0 | 0 | 0 | 0 | 0 | 0 | 0 | 0 | 0 | 0 | 0 | 0 | 0 | 0 | 0 | 0 | 0 | 0 | 0 | 0 | 0 | 0 | 0 | 0 | 0 | 0 | 0 | 0 | 0 | 0 | 0 | 1 | 0 | 0 | 0 | 0 | 0 | 0 | 0 | 0 | 0 | 0 | 0 | 0 | 0 | 0 | 0 | 0 | 0 | 0 | 0 | 0 | 0 | 0 | 0 | 0 | 0 | 0 | 0 | 0 | 0 | 0 | 0 | 0 | 0 | 0 | 0 | 0 | 0 | 0 | 0 | 0 | 0 | 0 | 0 | 0 | 0 | 0 | 0 | 0 | 0 | 0 | 0 | 0 | 0 | 0 | 0 | 0 | 0 | 0 | 0 | 0 | 0 | 0 | 0 | 0 | 0 | 0 | 0
PIGR | Polymeric immunoglobulin receptor | P01833 | 83300 | 5.69 | 0 | 0 | 0 | 0 | 0 | 0 | 0 | 0 | 0 | 0 | 0 | 0 | 0 | 0 | 0 | 0 | 0 | 0 | 0 | 0 | 0 | 0 | 0 | 0 | 0 | 0 | 0 | 0 | 0 | 0 | 0 | 14 | 0 | 0 | 0 | 0 | 0 | 0 | 0 | 0 | 0 | 0 | 0 | 0 | 0 | 0 | 0 | 0 | 0 | 0 | 0 | 0 | 0 | 0 | 0 | 0 | 0 | 0 | 0 | 0 | 0 | 0 | 0 | 0 | 0 | 0 | 0 | 0 | 0 | 0 | 0 | 0 | 0 | 0 | 0 | 0 | 0 | 0 | 0 | 0 | 0 | 0 | 0 | 0 | 0 | 0 | 0 | 0 | 0 | 0 | 0 | 0 | 0 | 0 | 0 | 0 | 0 | 0 | 0 | 0 | 0 | 0 | 0 | 0 | 0 | 0 | 0 | 0 | 0 | 0 | 0 | 0 | 0 | 0 | 0 | 0 | 0 | 0 | 0 | 0 | 0
KV118 | Ig kappa chain V-I region WEA | P01610 | 11800 | 9.58 | 0 | 0 | 0 | 0 | 0 | 0 | 0 | 0 | 0 | 0 | 0 | 0 | 0 | 0 | 0 | 0 | 0 | 0 | 0 | 0 | 0 | 0 | 0 | 0 | 0 | 0 | 0 | 0 | 0 | 0 | 0 | 0 | 0 | 0 | 0 | 0 | 0 | 0 | 0 | 0 | 0 | 0 | 0 | 0 | 0 | 3 | 0 | 0 | 0 | 0 | 0 | 0 | 0 | 2 | 0 | 0 | 0 | 0 | 0 | 0 | 0 | 0 | 0 | 0 | 0 | 0 | 0 | 0 | 0 | 0 | 0 | 0 | 0 | 0 | 0 | 0 | 0 | 0 | 0 | 0 | 0 | 0 | 0 | 0 | 0 | 0 | 0 | 0 | 0 | 0 | 0 | 0 | 0 | 0 | 0 | 0 | 0 | 0 | 4 | 0 | 0 | 4 | 0 | 0 | 0 | 0 | 0 | 0 | 0 | 0 | 0 | 0 | 0 | 0 | 0 | 0 | 0 | 0 | 0 | 0 | 0
NRX2A | Neurexin-2-alpha | Q9P2S2 | 185000 | 5.82 | 0 | 0 | 0 | 0 | 0 | 0 | 0 | 0 | 0 | 0 | 0 | 0 | 0 | 0 | 0 | 0 | 0 | 0 | 0 | 0 | 0 | 0 | 0 | 0 | 0 | 0 | 0 | 0 | 0 | 0 | 0 | 0 | 0 | 0 | 0 | 0 | 0 | 0 | 0 | 0 | 0 | 0 | 2 | 0 | 0 | 0 | 0 | 0 | 0 | 0 | 0 | 0 | 0 | 0 | 0 | 0 | 0 | 0 | 0 | 0 | 0 | 0 | 0 | 0 | 0 | 0 | 0 | 0 | 0 | 0 | 0 | 0 | 0 | 0 | 0 | 0 | 0 | 0 | 0 | 0 | 0 | 0 | 0 | 0 | 0 | 0 | 0 | 0 | 0 | 0 | 0 | 0 | 0 | 0 | 0 | 0 | 0 | 0 | 0 | 0 | 0 | 0 | 0 | 0 | 0 | 0 | 0 | 0 | 0 | 0 | 0 | 0 | 0 | 0 | 0 | 0 | 0 | 0 | 0 | 0 | 0
ZN238 | Zinc finger protein 238 | Q99592 | 58400 | 5.6 | 0 | 0 | 0 | 0 | 0 | 0 | 0 | 0 | 0 | 0 | 0 | 2 | 0 | 0 | 0 | 0 | 0 | 0 | 0 | 0 | 0 | 0 | 0 | 0 | 0 | 0 | 0 | 0 | 0 | 0 | 0 | 0 | 0 | 0 | 0 | 0 | 0 | 0 | 0 | 0 | 0 | 0 | 0 | 0 | 0 | 0 | 0 | 0 | 0 | 0 | 0 | 0 | 0 | 0 | 0 | 0 | 0 | 0 | 0 | 0 | 0 | 0 | 0 | 0 | 0 | 0 | 1 | 0 | 0 | 0 | 0 | 0 | 0 | 0 | 0 | 0 | 0 | 0 | 0 | 0 | 0 | 0 | 0 | 0 | 0 | 0 | 0 | 0 | 0 | 0 | 0 | 0 | 0 | 0 | 0 | 0 | 0 | 0 | 0 | 0 | 0 | 0 | 0 | 0 | 0 | 0 | 0 | 0 | 0 | 0 | 0 | 0 | 0 | 0 | 0 | 0 | 0 | 0 | 0 | 0 | 0
FHIT | Bis(5-adenosyl)-triphosphatase | P49789 | 16900 | 6.39 | 0 | 0 | 0 | 0 | 0 | 0 | 0 | 0 | 0 | 0 | 0 | 0 | 0 | 0 | 0 | 0 | 0 | 1 | 0 | 0 | 0 | 0 | 0 | 0 | 0 | 0 | 0 | 0 | 0 | 0 | 0 | 0 | 0 | 0 | 0 | 0 | 0 | 0 | 0 | 0 | 0 | 0 | 0 | 0 | 0 | 0 | 0 | 0 | 0 | 0 | 0 | 0 | 0 | 0 | 0 | 0 | 0 | 0 | 0 | 0 | 0 | 0 | 0 | 0 | 0 | 1 | 0 | 0 | 0 | 0 | 0 | 0 | 0 | 0 | 0 | 0 | 0 | 0 | 0 | 0 | 0 | 0 | 0 | 0 | 0 | 2 | 0 | 0 | 0 | 0 | 0 | 0 | 0 | 0 | 0 | 0 | 0 | 0 | 0 | 0 | 0 | 0 | 0 | 0 | 0 | 0 | 0 | 0 | 0 | 0 | 0 | 0 | 0 | 0 | 0 | 0 | 0 | 0 | 0 | 0 | 0
RPR1B | Regulation of nuclear pre-mRNA domain-containing protein 1B | Q9NQG5 | 36900 | 5.9 | 0 | 0 | 0 | 0 | 0 | 0 | 0 | 0 | 0 | 0 | 0 | 0 | 0 | 0 | 0 | 0 | 0 | 0 | 0 | 0 | 0 | 0 | 0 | 0 | 0 | 0 | 0 | 0 | 0 | 0 | 0 | 0 | 0 | 0 | 0 | 0 | 0 | 0 | 0 | 0 | 0 | 0 | 0 | 0 | 0 | 0 | 0 | 0 | 0 | 0 | 0 | 0 | 0 | 0 | 0 | 0 | 0 | 0 | 0 | 0 | 0 | 0 | 0 | 0 | 0 | 0 | 0 | 0 | 0 | 0 | 0 | 0 | 0 | 0 | 0 | 0 | 0 | 0 | 0 | 0 | 0 | 0 | 0 | 0 | 0 | 0 | 0 | 2 | 0 | 0 | 0 | 0 | 0 | 0 | 0 | 0 | 0 | 0 | 0 | 0 | 0 | 0 | 0 | 0 | 0 | 0 | 0 | 0 | 0 | 0 | 0 | 0 | 0 | 0 | 0 | 0 | 0 | 0 | 0 | 0 | 0
TTC28 | Tetratricopeptide repeat protein 28 | Q96AY4 | 271000 | 6.39 | 0 | 0 | 0 | 0 | 0 | 0 | 0 | 0 | 0 | 0 | 0 | 0 | 0 | 0 | 0 | 0 | 0 | 0 | 0 | 0 | 0 | 0 | 0 | 0 | 0 | 0 | 0 | 0 | 0 | 0 | 0 | 0 | 0 | 0 | 0 | 0 | 0 | 0 | 0 | 0 | 0 | 0 | 0 | 0 | 0 | 0 | 0 | 0 | 0 | 0 | 0 | 0 | 0 | 0 | 0 | 0 | 0 | 0 | 0 | 0 | 0 | 0 | 0 | 0 | 0 | 0 | 0 | 1 | 0 | 0 | 4 | 0 | 0 | 0 | 0 | 0 | 0 | 0 | 0 | 0 | 0 | 0 | 0 | 0 | 0 | 0 | 0 | 0 | 0 | 0 | 0 | 0 | 0 | 0 | 0 | 0 | 0 | 0 | 0 | 0 | 0 | 0 | 0 | 0 | 0 | 0 | 0 | 0 | 0 | 0 | 0 | 0 | 0 | 0 | 0 | 0 | 0 | 0 | 0 | 0 | 0
TSP4 | Thrombospondin-4 | P35443 | 106000 | 4.42 | 0 | 0 | 0 | 0 | 0 | 0 | 0 | 0 | 0 | 0 | 0 | 0 | 0 | 0 | 0 | 0 | 0 | 0 | 0 | 0 | 0 | 0 | 0 | 0 | 0 | 0 | 0 | 0 | 0 | 0 | 0 | 0 | 0 | 0 | 0 | 0 | 0 | 0 | 0 | 0 | 0 | 0 | 0 | 0 | 0 | 0 | 0 | 0 | 0 | 18 | 0 | 0 | 25.5 | 0 | 0 | 0 | 0 | 0 | 0 | 0 | 0 | 0 | 0 | 0 | 0 | 0 | 0 | 0 | 0 | 0 | 0 | 0 | 0 | 0 | 0 | 0 | 0 | 0 | 0 | 0 | 0 | 0 | 0 | 0 | 0 | 0 | 0 | 0 | 0 | 0 | 0 | 0 | 0 | 0 | 0 | 0 | 0 | 0 | 0 | 0 | 0 | 0 | 0 | 0 | 0 | 0 | 0 | 0 | 0 | 0 | 0 | 0 | 0 | 0 | 0 | 0 | 0 | 0 | 26 | 0 | 0
EPG5 | Ectopic P granules protein 5 homolog | Q9HCE0 | 292000 | 6.35 | 0 | 1 | 0 | 0 | 0 | 0 | 0 | 0 | 0 | 0 | 0 | 0 | 0 | 0 | 0 | 0 | 0 | 0 | 0 | 0 | 0 | 0 | 0 | 0 | 0 | 0 | 0 | 0 | 0 | 0 | 0 | 0 | 0 | 0 | 0 | 0 | 0 | 0 | 0 | 0 | 0 | 0 | 0 | 0 | 0 | 0 | 0 | 0 | 0 | 0 | 0 | 0 | 0 | 0 | 0 | 0 | 0 | 0 | 0 | 0 | 0 | 0 | 0 | 0 | 0 | 0 | 0 | 0 | 0 | 0 | 0 | 0 | 0 | 0 | 0 | 0 | 0 | 0 | 0 | 0 | 0 | 1 | 0 | 0 | 0 | 0 | 0 | 2 | 0 | 0 | 1 | 0 | 0 | 0 | 0 | 0 | 0 | 0 | 0 | 0 | 0 | 0 | 0 | 0 | 0 | 0 | 0 | 0 | 0 | 0 | 0 | 0 | 0 | 0 | 0 | 0 | 0 | 0 | 0 | 0 | 0
PCYOX | Prenylcysteine oxidase 1 | Q9UHG3 | 56600 | 6.11 | 0 | 0 | 0 | 0 | 0 | 0 | 0 | 0 | 0 | 0 | 0 | 0 | 0 | 0 | 0 | 0 | 0 | 0 | 0 | 5 | 0 | 0 | 0 | 0 | 0 | 0 | 0 | 0 | 0 | 0 | 0 | 0 | 0 | 0 | 0 | 0 | 0 | 0 | 0 | 0 | 4 | 0 | 0 | 0 | 0 | 0 | 0 | 0 | 0 | 0 | 0 | 0 | 0 | 0 | 0 | 0 | 0 | 0 | 0 | 0 | 0 | 0 | 0 | 0 | 0 | 0 | 0 | 0 | 0 | 0 | 0 | 0 | 0 | 0 | 0 | 0 | 0 | 0 | 0 | 0 | 0 | 0 | 0 | 0 | 0 | 0 | 0 | 0 | 0 | 0 | 0 | 0 | 0 | 0 | 0 | 0 | 0 | 0 | 0 | 0 | 0 | 0 | 0 | 0 | 0 | 0 | 0 | 0 | 0 | 0 | 0 | 0 | 0 | 0 | 0 | 0 | 0 | 0 | 0 | 0 | 0
STOM | Erythrocyte band 7 integral membrane protein | P27105 | 31700 | 8.57 | 0 | 0 | 0 | 0 | 0 | 0 | 0 | 0 | 0 | 0 | 1 | 0 | 0 | 0 | 0 | 0 | 0 | 0 | 0 | 0 | 0 | 0 | 0 | 0 | 0 | 0 | 0 | 0 | 0 | 0 | 0 | 0 | 0 | 0 | 0 | 0 | 0 | 0 | 0 | 0 | 0 | 0 | 0 | 0 | 0 | 0 | 0 | 0 | 0 | 0 | 0 | 0 | 0 | 0 | 0 | 0 | 0 | 0 | 0 | 0 | 0 | 0 | 0 | 0 | 0 | 0 | 0 | 0 | 0 | 0 | 0 | 0 | 0 | 0 | 0 | 0 | 0 | 0 | 0 | 0 | 0 | 0 | 0 | 0 | 0 | 0 | 0 | 0 | 0 | 0 | 0 | 0 | 0 | 0 | 0 | 0 | 0 | 0 | 0 | 0 | 0 | 0 | 0 | 0 | 0 | 0 | 0 | 0 | 0 | 0 | 0 | 0 | 0 | 0 | 0 | 0 | 0 | 0 | 0 | 0 | 0
PTC2 | Protein patched homolog 2 | Q9Y6C5 | 131000 | 6.37 | 0 | 0 | 0 | 0 | 0 | 0 | 0 | 0 | 1 | 0 | 1 | 0 | 0 | 0 | 0 | 0 | 0 | 0 | 0 | 0 | 0 | 0 | 0 | 0 | 0 | 0 | 0 | 0 | 0 | 0 | 0 | 0 | 0 | 0 | 0 | 0 | 0 | 0 | 0 | 0 | 0 | 0 | 0 | 0 | 0 | 0 | 0 | 0 | 0 | 0 | 0 | 0 | 0 | 0 | 0 | 0 | 0 | 0 | 0 | 0 | 0 | 0 | 0 | 0 | 0 | 0 | 0 | 0 | 0 | 0 | 0 | 0 | 0 | 0 | 0 | 0 | 0 | 0 | 0 | 0 | 0 | 0 | 0 | 0 | 0 | 0 | 0 | 0 | 0 | 0 | 0 | 0 | 0 | 0 | 0 | 0 | 0 | 0 | 0 | 0 | 0 | 0 | 0 | 0 | 0 | 0 | 0 | 0 | 0 | 0 | 0 | 0 | 0 | 0 | 0 | 0 | 0 | 0 | 0 | 0 | 0
TTMP | TPA-induced transmembrane protein | Q5BVD1 | 24300 | 3.99 | 0 | 3 | 0 | 0 | 0 | 0 | 0 | 0 | 0 | 0 | 0 | 0 | 0 | 0 | 0 | 0 | 0 | 0 | 0 | 0 | 0 | 0 | 0 | 0 | 0 | 0 | 0 | 0 | 0 | 0 | 0 | 0 | 0 | 0 | 0 | 0 | 0 | 0 | 0 | 0 | 0 | 0 | 0 | 0 | 0 | 0 | 0 | 0 | 0 | 0 | 0 | 0 | 0 | 0 | 0 | 0 | 0 | 0 | 0 | 0 | 0 | 0 | 0 | 0 | 0 | 0 | 0 | 0 | 0 | 0 | 0 | 0 | 0 | 0 | 3 | 0 | 0 | 0 | 0 | 0 | 0 | 0 | 0 | 0 | 0 | 0 | 0 | 0 | 0 | 0 | 0 | 3 | 0 | 0 | 0 | 0 | 0 | 0 | 0 | 0 | 0 | 0 | 0 | 0 | 0 | 0 | 0 | 0 | 0 | 0 | 0 | 0 | 0 | 0 | 0 | 0 | 0 | 0 | 0 | 0 | 0
LR16C | Leucine-rich repeat-containing protein 16C | Q6F5E8 | 155000 | 6.39 | 0 | 0 | 0 | 0 | 0 | 0 | 0 | 0 | 0 | 0 | 0 | 0 | 0 | 0 | 0 | 0 | 0 | 0 | 0 | 0 | 0 | 0 | 0 | 0 | 0 | 0 | 0 | 0 | 0 | 0 | 0 | 0 | 0 | 0 | 0 | 0 | 0 | 0 | 0 | 0 | 0 | 0 | 0 | 0 | 0 | 0 | 0 | 0 | 0 | 0 | 0 | 0 | 0 | 0 | 0 | 0 | 0 | 0 | 0 | 0 | 0 | 0 | 0 | 0 | 0 | 0 | 0 | 0 | 0 | 2 | 0 | 0 | 0 | 0 | 0 | 0 | 0 | 0 | 0 | 0 | 0 | 0 | 1 | 0 | 0 | 0 | 0 | 0 | 0 | 0 | 1 | 0 | 0 | 0 | 0 | 1 | 0 | 0 | 0 | 0 | 0 | 0 | 0 | 0 | 0 | 0 | 0 | 0 | 0 | 0 | 0 | 0 | 0 | 0 | 0 | 0 | 0 | 0 | 0 | 0 | 0
NCTR1 | Natural cytotoxicity triggering receptor 1 | O76036 | 34500 | 8.75 | 0 | 0 | 0 | 0 | 0 | 0 | 0 | 0 | 0 | 0 | 0 | 0 | 0 | 0 | 0 | 0 | 0 | 0 | 0 | 1 | 0 | 0 | 0 | 0 | 0 | 0 | 0 | 0 | 0 | 0 | 0 | 0 | 0 | 0 | 0 | 0 | 0 | 0 | 0 | 0 | 0 | 0 | 0 | 0 | 0 | 0 | 0 | 0 | 0 | 0 | 0 | 0 | 0 | 0 | 0 | 0 | 0 | 0 | 0 | 0 | 0 | 0 | 0 | 0 | 0 | 0 | 0 | 0 | 0 | 0 | 0 | 0 | 0 | 0 | 0 | 0 | 0 | 0 | 0 | 2 | 0 | 0 | 0 | 0 | 0 | 0 | 0 | 0 | 0 | 0 | 0 | 0 | 0 | 0 | 0 | 0 | 0 | 0 | 0 | 0 | 0 | 0 | 0 | 0 | 0 | 0 | 0 | 0 | 0 | 0 | 0 | 0 | 0 | 0 | 0 | 0 | 0 | 0 | 0 | 0 | 0
CBG | Corticosteroid-binding globulin | P08185 | 45100 | 5.95 | 0 | 0 | 0 | 0 | 0 | 0 | 0 | 0 | 0 | 0 | 0 | 0 | 0 | 0 | 0 | 0 | 0 | 0 | 0 | 0 | 0 | 0 | 0 | 0 | 0 | 0 | 0 | 0 | 0 | 0 | 0 | 0 | 0 | 0 | 0 | 0 | 0 | 0 | 0 | 0 | 0 | 0 | 0 | 0 | 0 | 0 | 0 | 0 | 0 | 0 | 0 | 0 | 0 | 0 | 0 | 0 | 0 | 0 | 0 | 0 | 0 | 0 | 0 | 0 | 0 | 0 | 0 | 0 | 0 | 0 | 0 | 0 | 0 | 0 | 0 | 0 | 0 | 0 | 0 | 1 | 0 | 0 | 0 | 0 | 0 | 0 | 0 | 0 | 0 | 0 | 0 | 0 | 0 | 0 | 0 | 0 | 0 | 0 | 0 | 0 | 0 | 0 | 0 | 0 | 0 | 0 | 0 | 0 | 0 | 0 | 0 | 0 | 0 | 0 | 0 | 1 | 0 | 0 | 0 | 0 | 0
FGFR3 | Fibroblast growth factor receptor 3 | P22607 | 87700 | 5.82 | 0 | 0 | 0 | 0 | 3 | 0 | 0 | 0 | 0 | 0 | 0 | 0 | 0 | 0 | 0 | 0 | 0 | 0 | 0 | 0 | 0 | 0 | 0 | 0 | 0 | 0 | 0 | 0 | 0 | 0 | 0 | 0 | 0 | 0 | 0 | 0 | 0 | 0 | 0 | 0 | 0 | 0 | 0 | 0 | 0 | 0 | 0 | 0 | 0 | 0 | 0 | 0 | 0 | 0 | 0 | 0 | 0 | 0 | 0 | 0 | 0 | 0 | 0 | 0 | 0 | 0 | 0 | 0 | 0 | 0 | 0 | 0 | 0 | 0 | 0 | 0 | 0 | 0 | 0 | 0 | 0 | 0 | 2 | 0 | 0 | 0 | 0 | 0 | 0 | 0 | 0 | 1 | 2 | 0 | 0 | 0 | 0 | 0 | 0 | 0 | 0 | 0 | 0 | 0 | 0 | 0 | 0 | 0 | 0 | 0 | 0 | 0 | 0 | 0 | 0 | 0 | 0 | 0 | 0 | 0 | 0
CSF1 | Macrophage colony-stimulating factor 1 | P09603 | 60200 | 5.24 | 0 | 0 | 0 | 0 | 0 | 0 | 0 | 0 | 0 | 0 | 0 | 0 | 0 | 0 | 0 | 0 | 0 | 0 | 0 | 0 | 0 | 0 | 0 | 0 | 0 | 0 | 0 | 0 | 0 | 0 | 0 | 0 | 0 | 0 | 0 | 0 | 0 | 0 | 0 | 0 | 0 | 0 | 0 | 0 | 0 | 0 | 0 | 0 | 0 | 0 | 0 | 0 | 0 | 0 | 0 | 0 | 0 | 0 | 0 | 0 | 0 | 0 | 0 | 0 | 0 | 0 | 0 | 0 | 0 | 1 | 0 | 0 | 0 | 0 | 0 | 0 | 0 | 2 | 0 | 0 | 0 | 0 | 0 | 0 | 0 | 0 | 0 | 0 | 2 | 0 | 0 | 0 | 0 | 0 | 0 | 0 | 0 | 0 | 0 | 0 | 0 | 0 | 0 | 0 | 0 | 0 | 0 | 0 | 0 | 0 | 0 | 0 | 0 | 0 | 0 | 0 | 0 | 0 | 0 | 0 | 0
HS90A | Heat shock protein HSP 90-alpha | P07900 | 84700 | 4.98 | 0 | 0 | 0 | 0 | 0 | 0 | 0 | 0 | 0 | 0 | 0 | 0 | 0 | 0 | 0 | 0 | 0 | 0 | 0 | 0 | 0 | 0 | 0 | 0 | 0 | 0 | 0 | 0 | 0 | 0 | 0 | 0 | 0 | 0 | 0 | 0 | 0 | 0 | 0 | 0 | 0 | 0 | 0 | 0 | 0 | 0 | 0 | 0 | 0 | 0 | 0 | 0 | 0 | 0 | 0 | 0 | 0 | 0 | 0 | 0 | 0 | 0 | 0 | 0 | 0 | 0 | 0 | 0 | 0 | 0 | 0 | 0 | 0 | 0 | 0 | 0 | 0 | 0 | 0 | 0 | 0 | 0 | 0 | 0 | 0 | 0 | 0 | 0 | 0 | 0 | 0 | 0 | 0 | 0 | 0 | 0 | 0 | 0 | 0 | 0 | 0 | 0 | 0 | 0 | 0 | 0 | 0 | 0 | 0 | 0 | 0 | 0 | 3 | 7 | 0 | 0 | 0 | 0 | 0 | 0 | 0
PATL1 | Protein PAT1 homolog 1 | Q86TB9 | 86900 | 6.39 | 0 | 0 | 0 | 0 | 0 | 0 | 0 | 0 | 0 | 0 | 0 | 0 | 0 | 0 | 0 | 0 | 0 | 0 | 0 | 0 | 0 | 0 | 0 | 0 | 0 | 0 | 0 | 0 | 0 | 0 | 0 | 0 | 0 | 0 | 0 | 0 | 0 | 0 | 0 | 0 | 0 | 0 | 0 | 0 | 0 | 0 | 0 | 0 | 0 | 0 | 0 | 0 | 0 | 0 | 0 | 0 | 0 | 0 | 0 | 1 | 0 | 0 | 0 | 0 | 0 | 0 | 0 | 0 | 0 | 0 | 0 | 0 | 0 | 0 | 0 | 0 | 0 | 0 | 0 | 0 | 0 | 0 | 0 | 0 | 0 | 0 | 0 | 0 | 0 | 0 | 0 | 0 | 0 | 0 | 0 | 0 | 0 | 0 | 0 | 0 | 1 | 0 | 0 | 0 | 0 | 0 | 0 | 0 | 0 | 0 | 0 | 1 | 0 | 0 | 0 | 0 | 0 | 0 | 0 | 0 | 0
A2GL | Leucine-rich alpha-2-glycoprotein | P02750 | 38200 | 6.39 | 0 | 0 | 0 | 0 | 0 | 0 | 0 | 0 | 0 | 0 | 0 | 0 | 0 | 0 | 0 | 0 | 0 | 0 | 0 | 0 | 0 | 0 | 0 | 0 | 0 | 0 | 0 | 0 | 0 | 0 | 0 | 0 | 0 | 0 | 0 | 0 | 0 | 0 | 0 | 0 | 0 | 0 | 0 | 0 | 0 | 0 | 0 | 0 | 0 | 0 | 0 | 0 | 0 | 0 | 0 | 0 | 0 | 0 | 0 | 0 | 0 | 0 | 0 | 0 | 0 | 0 | 0 | 0 | 0 | 0 | 0 | 0 | 0 | 0 | 0 | 0 | 0 | 0 | 0 | 0 | 0 | 0 | 0 | 0 | 0 | 0 | 0 | 0 | 0 | 0 | 0 | 0 | 0 | 0 | 0 | 0 | 0 | 0 | 0 | 0 | 0 | 0 | 0 | 0 | 0 | 0 | 0 | 1 | 0 | 0 | 0 | 0 | 0 | 0 | 0 | 0 | 1 | 0 | 0 | 0 | 0
CD44 | CD44 antigen | P16070 | 81500 | 5.24 | 0 | 0 | 0 | 0 | 0 | 0 | 0 | 0 | 0 | 0 | 0 | 0 | 0 | 0 | 0 | 0 | 0 | 0 | 0 | 0 | 0 | 0 | 0 | 0 | 0 | 0 | 0 | 0 | 0 | 0 | 0 | 0 | 0 | 0 | 0 | 0 | 0 | 0 | 0 | 0 | 0 | 0 | 0 | 0 | 0 | 0 | 0 | 0 | 0 | 2 | 0 | 0 | 0 | 0 | 0 | 0 | 0 | 0 | 0 | 0 | 0 | 0 | 0 | 0 | 0 | 0 | 0 | 0 | 0 | 0 | 0 | 0 | 0 | 0 | 0 | 0 | 0 | 2 | 0 | 0 | 0 | 0 | 0 | 0 | 0 | 0 | 0 | 0 | 0 | 0 | 0 | 0 | 0 | 0 | 0 | 0 | 0 | 0 | 0 | 0 | 0 | 0 | 0 | 0 | 0 | 0 | 0 | 0 | 0 | 0 | 0 | 0 | 0 | 0 | 0 | 0 | 2 | 0 | 0 | 0 | 0
EXOS2 | Exosome complex component RRP4 | Q13868 | 32800 | 7 | 0 | 0 | 0 | 0 | 0 | 0 | 0 | 0 | 0 | 0 | 0 | 0 | 0 | 0 | 0 | 0 | 0 | 0 | 0 | 0 | 0 | 0 | 0 | 0 | 0 | 0 | 0 | 0 | 0 | 0 | 0 | 0 | 0 | 0 | 0 | 0 | 0 | 0 | 0 | 0 | 0 | 0 | 0 | 0 | 0 | 0 | 0 | 0 | 0 | 0 | 0 | 0 | 0 | 0 | 0 | 0 | 0 | 0 | 0 | 0 | 0 | 0 | 0 | 0 | 0 | 0 | 0 | 0 | 0 | 0 | 0 | 0 | 0 | 0 | 0 | 0 | 0 | 0 | 0 | 0 | 0 | 0 | 0 | 0 | 0 | 0 | 0 | 0 | 0 | 0 | 0 | 1 | 0 | 0 | 0 | 0 | 0 | 0 | 0 | 0 | 0 | 0 | 0 | 0 | 0 | 0 | 0 | 0 | 0 | 0 | 0 | 0 | 0 | 0 | 0 | 0 | 0 | 0 | 1 | 0 | 0
TSP3 | Thrombospondin-3 | P49746 | 104000 | 4.41 | 0 | 0 | 0 | 0 | 0 | 0 | 0 | 0 | 0 | 0 | 0 | 0 | 0 | 0 | 0 | 0 | 0 | 0 | 0 | 0 | 0 | 0 | 0 | 0 | 0 | 0 | 0 | 0 | 0 | 0 | 0 | 0 | 0 | 0 | 0 | 0 | 0 | 0 | 0 | 0 | 0 | 0 | 0 | 0 | 0 | 0 | 0 | 0 | 0 | 1 | 0 | 0 | 1.5 | 0 | 0 | 0 | 0 | 0 | 0 | 0 | 0 | 0 | 0 | 0 | 0 | 0 | 0 | 0 | 0 | 0 | 0 | 0 | 0 | 0 | 0 | 0 | 0 | 0 | 0 | 0 | 0 | 0 | 0 | 0 | 0 | 0 | 0 | 0 | 0 | 0 | 0 | 0 | 0 | 0 | 0 | 0 | 0 | 0 | 0 | 0 | 0 | 0 | 0 | 0 | 0 | 0 | 0 | 0 | 0 | 0 | 0 | 0 | 0 | 0 | 0 | 0 | 0 | 0 | 1 | 0 | 0
PDIA4 | Protein disulfide-isomerase A4 | P13667 | 72900 | 4.99 | 0 | 0 | 0 | 0 | 0 | 0 | 0 | 0 | 0 | 0 | 0 | 0 | 0 | 0 | 0 | 0 | 0 | 0 | 0 | 0 | 0 | 0 | 0 | 0 | 0 | 0 | 0 | 0 | 0 | 0 | 0 | 0 | 0 | 0 | 0 | 0 | 0 | 0 | 0 | 0 | 0 | 0 | 0 | 0 | 0 | 0 | 0 | 0 | 0 | 2 | 0 | 0 | 1 | 0 | 0 | 0 | 0 | 0 | 0 | 0 | 0 | 0 | 0 | 0 | 0 | 0 | 0 | 0 | 0 | 0 | 0 | 0 | 0 | 0 | 0 | 0 | 0 | 0 | 0 | 0 | 0 | 0 | 0 | 0 | 0 | 0 | 0 | 0 | 0 | 0 | 0 | 0 | 0 | 0 | 0 | 0 | 0 | 0 | 0 | 0 | 0 | 0 | 0 | 0 | 0 | 0 | 0 | 0 | 0 | 0 | 0 | 0 | 0 | 0 | 0 | 0 | 0 | 0 | 2 | 0 | 0
ST32C | Serine/threonine-protein kinase 32C | Q86UX6 | 55000 | 6.39 | 0 | 1 | 0 | 0 | 0 | 0 | 0 | 0 | 0 | 0 | 0 | 0 | 0 | 0 | 0 | 0 | 0 | 0 | 0 | 0 | 0 | 0 | 0 | 0 | 0 | 0 | 0 | 0 | 0 | 0 | 0 | 0 | 0 | 0 | 0 | 0 | 0 | 0 | 0 | 0 | 0 | 0 | 0 | 0 | 0 | 0 | 0 | 0 | 0 | 1 | 0 | 0 | 0 | 0 | 0 | 0 | 0 | 0 | 0 | 0 | 0 | 0 | 0 | 0 | 0 | 0 | 0 | 0 | 0 | 0 | 0 | 0 | 0 | 0 | 0 | 0 | 0 | 0 | 0 | 0 | 0 | 1 | 0 | 0 | 0 | 0 | 0 | 0 | 0 | 0 | 0 | 0 | 0 | 0 | 0 | 0 | 0 | 0 | 0 | 0 | 0 | 0 | 0 | 0 | 0 | 1 | 0 | 0 | 0 | 0 | 0 | 0 | 0 | 0 | 0 | 0 | 0 | 0 | 0 | 0 | 0
H90B3 | Putative heat shock protein HSP 90-beta-3 | Q58FF7 | 68300 | 4.74 | 0 | 0 | 0 | 0 | 0 | 0 | 0 | 0 | 0 | 0 | 0 | 0 | 0 | 0 | 0 | 0 | 0 | 0 | 0 | 0 | 0 | 0 | 0 | 0 | 0 | 0 | 0 | 0 | 0 | 0 | 0 | 0 | 0 | 0 | 0 | 0 | 0 | 0 | 0 | 0 | 0 | 0 | 0 | 0 | 0 | 0 | 0 | 0 | 0 | 0 | 0 | 0 | 0 | 0 | 0 | 0 | 0 | 0 | 0 | 0 | 0 | 0 | 0 | 0 | 0 | 0 | 0 | 0 | 0 | 0 | 0 | 0 | 0 | 0 | 0 | 0 | 0 | 0 | 0 | 0 | 0 | 0 | 0 | 0 | 0 | 0 | 0 | 0 | 0 | 0 | 0 | 0 | 0 | 0 | 0 | 0 | 0 | 0 | 0 | 0 | 0 | 0 | 0 | 0 | 0 | 0 | 0 | 0 | 0 | 0 | 0 | 0 | 2 | 1 | 0 | 0 | 0 | 0 | 0 | 0 | 0
FLNA | Filamin-A | P21333 | 281000 | 5.98 | 12 | 0 | 0 | 0 | 0 | 0 | 0 | 0 | 0 | 0 | 0 | 0 | 0 | 0 | 0 | 0 | 0 | 0 | 0 | 0 | 0 | 0 | 0 | 0 | 0 | 0 | 0 | 0 | 0 | 0 | 0 | 0 | 0 | 0 | 0 | 0 | 0 | 0 | 0 | 0 | 0 | 0 | 0 | 0 | 0 | 0 | 0 | 0 | 0 | 0 | 0 | 0 | 0 | 0 | 0 | 0 | 0 | 0 | 0 | 0 | 0 | 0 | 0 | 0 | 0 | 0 | 0 | 0 | 0 | 0 | 0 | 0 | 0 | 0 | 0 | 0 | 0 | 0 | 0 | 0 | 0 | 0 | 0 | 0 | 0 | 0 | 0 | 0 | 0 | 0 | 0 | 0 | 0 | 0 | 0 | 0 | 0 | 0 | 0 | 0 | 0 | 0 | 0 | 0 | 0 | 0 | 0 | 0 | 0 | 0 | 0 | 0 | 0 | 16 | 0 | 0 | 0 | 0 | 0 | 0 | 0
C1RL | Complement C1r subcomponent-like protein | Q9NZP8 | 53500 | 6.39 | 0 | 0 | 0 | 0 | 0 | 0 | 0 | 0 | 0 | 0 | 0 | 0 | 0 | 0 | 0 | 0 | 0 | 0 | 0 | 0 | 0 | 0 | 0 | 0 | 0 | 0 | 0 | 0 | 0 | 0 | 0 | 0 | 0 | 0 | 0 | 0 | 0 | 0 | 0 | 0 | 0 | 0 | 0 | 0 | 0 | 0 | 0 | 0 | 0 | 0 | 0 | 0 | 0 | 1 | 0 | 0 | 0 | 0 | 0 | 0 | 0 | 0 | 0 | 0 | 0 | 0 | 0 | 0 | 0 | 0 | 0 | 0 | 0 | 0 | 0 | 0 | 0 | 0 | 0 | 0 | 0 | 0 | 0 | 0 | 0 | 0 | 0 | 0 | 0 | 0 | 0 | 0 | 0 | 0 | 0 | 0 | 0 | 0 | 0 | 0 | 0 | 0 | 0 | 0 | 0 | 0 | 0 | 0 | 0 | 0 | 0 | 0 | 0 | 0 | 0 | 0 | 0 | 0 | 0 | 0 | 0
LARP1 | La-related protein 1 | Q6PKG0 | 124000 | 9.35 | 0 | 0 | 0 | 0 | 0 | 0 | 0 | 0 | 0 | 0 | 0 | 0 | 0 | 0 | 0 | 0 | 0 | 0 | 0 | 0 | 0 | 0 | 0 | 0 | 0 | 0 | 0 | 0 | 0 | 0 | 0 | 0 | 0 | 0 | 0 | 0 | 0 | 0 | 0 | 0 | 2 | 0 | 0 | 0 | 0 | 0 | 0 | 0 | 0 | 0 | 0 | 0 | 0 | 0 | 1 | 0 | 0 | 0 | 0 | 0 | 0 | 0 | 0 | 0 | 0 | 0 | 0 | 0 | 0 | 0 | 0 | 0 | 0 | 1 | 0 | 0 | 0 | 0 | 0 | 0 | 0 | 0 | 0 | 0 | 0 | 0 | 0 | 0 | 0 | 0 | 0 | 0 | 0 | 0 | 0 | 0 | 0 | 0 | 0 | 0 | 0 | 0 | 0 | 0 | 0 | 0 | 0 | 0 | 0 | 0 | 0 | 0 | 0 | 0 | 0 | 0 | 0 | 0 | 0 | 0 | 0
KV307 | Ig kappa chain V-III region GOL | P04206 | 11800 | 9.99 | 0 | 0 | 0 | 0 | 0 | 0 | 0 | 0 | 0 | 0 | 0 | 0 | 0 | 0 | 0 | 0 | 0 | 0 | 0 | 0 | 0 | 0 | 0 | 0 | 0 | 0 | 0 | 0 | 0 | 0 | 0 | 0 | 0 | 0 | 0 | 0 | 0 | 0 | 0 | 0 | 0 | 0 | 0 | 0 | 0 | 0 | 0 | 0 | 0 | 0 | 0 | 0 | 0 | 1 | 0 | 0 | 0 | 0 | 0 | 0 | 0 | 0 | 0 | 0 | 0 | 0 | 0 | 0 | 0 | 0 | 0 | 0 | 0 | 0 | 0 | 0 | 0 | 0 | 0 | 0 | 0 | 0 | 0 | 0 | 0 | 0 | 0 | 0 | 0 | 0 | 0 | 0 | 0 | 0 | 0 | 0 | 0 | 0 | 0 | 0 | 0 | 0 | 0 | 0 | 0 | 0 | 0 | 0 | 0 | 0 | 0 | 0 | 0 | 0 | 0 | 0 | 0 | 0 | 0 | 0 | 0
BATF | Basic leucine zipper transcriptional factor ATF-like | Q16520 | 14100 | 9.16 | 0 | 0 | 0 | 0 | 0 | 0 | 0 | 0 | 0 | 0 | 0 | 0 | 0 | 0 | 0 | 0 | 0 | 0 | 0 | 0 | 0 | 0 | 0 | 0 | 0 | 0 | 0 | 0 | 0 | 0 | 0 | 0 | 0 | 0 | 0 | 0 | 0 | 0 | 0 | 0 | 0 | 0 | 0 | 0 | 0 | 0 | 0 | 0 | 0 | 0 | 0 | 0 | 0 | 0 | 0 | 0 | 0 | 0 | 0 | 0 | 0 | 0 | 0 | 0 | 0 | 0 | 0 | 0 | 0 | 0 | 0 | 0 | 0 | 0 | 0 | 0 | 2 | 0 | 0 | 0 | 0 | 1 | 0 | 0 | 0 | 0 | 0 | 0 | 0 | 0 | 0 | 0 | 1 | 0 | 0 | 0 | 0 | 0 | 0 | 0 | 0 | 0 | 0 | 0 | 0 | 0 | 0 | 0 | 0 | 0 | 0 | 0 | 0 | 0 | 0 | 0 | 0 | 0 | 0 | 0 | 0
FBX31 | F-box only protein 31 | Q5XUX0 | 60700 | 6.39 | 0 | 0 | 0 | 0 | 0 | 0 | 0 | 0 | 0 | 0 | 0 | 0 | 0 | 0 | 0 | 0 | 0 | 0 | 0 | 0 | 0 | 0 | 0 | 0 | 0 | 0 | 0 | 0 | 0 | 0 | 0 | 0 | 0 | 0 | 0 | 0 | 0 | 0 | 0 | 0 | 0 | 0 | 0 | 0 | 0 | 0 | 0 | 0 | 0 | 0 | 0 | 0 | 0 | 0 | 0 | 0 | 0 | 0 | 0 | 0 | 0 | 0 | 0 | 0 | 0 | 0 | 0 | 0 | 0 | 0 | 0 | 0 | 0 | 0 | 0 | 0 | 0 | 0 | 0 | 0 | 0 | 4 | 0 | 0 | 0 | 0 | 0 | 0 | 0 | 0 | 0 | 0 | 0 | 0 | 0 | 0 | 0 | 0 | 0 | 0 | 26 | 0 | 0 | 0 | 0 | 0 | 0 | 0 | 0 | 0 | 0 | 0 | 0 | 0 | 0 | 0 | 0 | 0 | 0 | 0 | 0
HV310 | Ig heavy chain V-III region HIL | P01771 | 13400 | 9.99 | 0 | 0 | 0 | 0 | 0 | 0 | 0 | 0 | 0 | 0 | 0 | 0 | 0 | 0 | 0 | 0 | 0 | 0 | 0 | 0 | 0 | 0 | 0 | 0 | 0 | 0 | 0 | 0 | 0 | 0 | 0 | 0 | 0 | 0 | 0 | 0 | 0 | 0 | 0 | 0 | 0 | 0 | 0 | 0 | 0 | 0 | 0 | 0 | 0 | 0 | 0 | 0 | 0 | 0 | 0 | 0 | 0 | 0 | 0 | 0 | 0 | 0 | 0 | 0 | 0 | 0 | 0 | 0 | 0 | 0 | 0 | 0 | 0 | 0 | 0 | 0 | 0 | 0 | 0 | 0 | 0 | 0 | 0 | 1 | 0 | 0 | 0 | 0 | 0 | 0 | 0 | 0 | 0 | 0 | 0 | 0 | 0 | 0 | 0 | 0 | 1 | 0 | 0 | 0 | 0 | 0 | 0 | 0 | 0 | 0 | 0 | 0 | 0 | 0 | 0 | 0 | 0 | 0 | 0 | 0 | 0
RET3 | Retinol-binding protein 3 | P10745 | 135000 | 5.05 | 0 | 0 | 0 | 0 | 0 | 0 | 0 | 0 | 0 | 0 | 0 | 0 | 0 | 0 | 0 | 0 | 0.333 | 0 | 0 | 0 | 0 | 0 | 0 | 0 | 0 | 0 | 0 | 0 | 0 | 0 | 0 | 0 | 0 | 0 | 0 | 0 | 0 | 0 | 0 | 0 | 0 | 0 | 0 | 0 | 0 | 0 | 0 | 0 | 0 | 0 | 0 | 0 | 0 | 0 | 0 | 0 | 0 | 0 | 0 | 0 | 0 | 0 | 0 | 0 | 0 | 0 | 0 | 0 | 0 | 0 | 0 | 0 | 0 | 0 | 0 | 0 | 0 | 0 | 0 | 0 | 0 | 0 | 0 | 0 | 0 | 0 | 0 | 0 | 0 | 0 | 0 | 0 | 0 | 0 | 0 | 0 | 0 | 0 | 0 | 0 | 0 | 0 | 0 | 0 | 0 | 0 | 0 | 0 | 0 | 0 | 0 | 0 | 0 | 0 | 0 | 0 | 0 | 0 | 0 | 0 | 0
B2MG | Beta-2-microglobulin | P61769 | 13700 | 6.39 | 0 | 0 | 0 | 0 | 0 | 0 | 0 | 0 | 0 | 0 | 0 | 0 | 0 | 0 | 0 | 0 | 0 | 0 | 0 | 0 | 0 | 0 | 0 | 0 | 0 | 0 | 0 | 0 | 0 | 0 | 0 | 0 | 0 | 0 | 0 | 0 | 0 | 0 | 1 | 0 | 0 | 0 | 0 | 0 | 0 | 0 | 0 | 0 | 0 | 0 | 1 | 0 | 0 | 0 | 0 | 2 | 0 | 0 | 0 | 0 | 0 | 0 | 0 | 0 | 0 | 0 | 0 | 0 | 0 | 0 | 0 | 0 | 0 | 0 | 0 | 0 | 0 | 0 | 0 | 0 | 0 | 0 | 0 | 0 | 0 | 0 | 0 | 0 | 0 | 0 | 0 | 0 | 0 | 0 | 0 | 0 | 0 | 0 | 0 | 0 | 0 | 0 | 0 | 0 | 0 | 0 | 0 | 0 | 0 | 0 | 0 | 0 | 0 | 0 | 0 | 0 | 0 | 0 | 0 | 0 | 0
DNAS1 | Deoxyribonuclease-1 | P24855 | 31400 | 4.71 | 0 | 0 | 0 | 0 | 0 | 0 | 0 | 0 | 0 | 0 | 0 | 0 | 0 | 0 | 0 | 0 | 0 | 0 | 0 | 0 | 0 | 0 | 0 | 0 | 0 | 0 | 0 | 0 | 0 | 0 | 0 | 0 | 0 | 0 | 0 | 0 | 0 | 0 | 0 | 0 | 0 | 0 | 0 | 0 | 0 | 0 | 0 | 0 | 0 | 0 | 0 | 0 | 0 | 0 | 0 | 0 | 0 | 0 | 0 | 0 | 0 | 0 | 0 | 0 | 0 | 0 | 0 | 0 | 1 | 0 | 0 | 0 | 0 | 0 | 0 | 0 | 0 | 0 | 0 | 0 | 0 | 0 | 0 | 0 | 1 | 0 | 0 | 0 | 0 | 0 | 0 | 0 | 0 | 0 | 0 | 0 | 0 | 0 | 0 | 0 | 0 | 0 | 0 | 0 | 0 | 0 | 0 | 0 | 0 | 0 | 0 | 0 | 0 | 0 | 0 | 0 | 0 | 0 | 0 | 0 | 0
DMBT1 | Deleted in malignant brain tumors 1 protein | Q9UGM3 | 261000 | 5.3 | 0 | 0 | 0 | 0 | 0 | 0 | 0 | 0 | 0 | 0 | 0 | 0 | 0 | 0 | 0 | 0 | 0 | 0 | 0 | 0 | 0 | 0 | 0 | 0 | 0 | 0 | 0 | 0 | 0 | 0 | 0 | 1 | 0 | 0 | 0 | 0 | 0 | 0 | 0 | 0 | 0 | 0 | 0 | 0 | 0 | 0 | 0 | 0 | 0 | 0 | 0 | 0 | 0 | 0 | 0 | 0 | 0 | 0 | 0 | 0 | 0 | 0 | 0 | 0 | 0 | 0 | 0 | 0 | 0 | 0 | 0 | 0 | 0 | 0 | 0 | 0 | 0 | 0 | 0 | 0 | 0 | 0 | 0 | 0 | 0 | 0 | 0 | 0 | 0 | 0 | 0 | 0 | 0 | 0 | 0 | 0 | 0 | 0 | 0 | 0 | 0 | 0 | 0 | 0 | 0 | 0 | 0 | 0 | 0 | 0 | 0 | 0 | 0 | 0 | 0 | 0 | 0 | 0 | 0 | 0 | 0
PRTG | Protogenin | Q2VWP7 | 127000 | 7.41 | 0 | 0 | 0 | 0 | 0 | 0 | 0 | 0 | 0 | 0 | 0 | 0 | 0 | 0 | 0 | 0 | 0 | 0 | 0 | 0 | 0 | 0 | 0 | 0 | 0 | 0 | 0 | 0 | 0 | 0 | 0 | 0 | 0 | 0 | 0 | 0 | 0 | 0 | 0 | 0 | 0 | 0 | 0 | 0 | 0 | 0 | 0 | 0 | 0 | 0 | 0 | 0 | 0 | 0 | 0 | 2 | 0 | 0 | 0 | 0 | 0 | 0 | 0 | 0 | 0 | 2 | 0 | 0 | 0 | 0 | 0 | 0 | 0 | 0 | 0 | 0 | 0 | 0 | 0 | 0 | 0 | 0 | 0 | 0 | 0 | 0 | 0 | 0 | 0 | 0 | 0 | 0 | 0 | 0 | 0 | 0 | 0 | 0 | 0 | 0 | 0 | 0 | 0 | 0 | 0 | 0 | 0 | 0 | 0 | 0 | 0 | 0 | 0 | 0 | 0 | 0 | 0 | 0 | 0 | 0 | 0
GNAI2 | Guanine nucleotide-binding protein G(i) subunit alpha-2 | P04899 | 40500 | 5.45 | 0 | 0 | 0 | 0 | 0 | 0 | 0 | 0 | 0 | 0 | 1 | 0 | 0 | 0 | 0 | 0 | 0 | 0 | 0 | 0 | 0 | 0 | 0 | 0 | 0 | 0 | 0 | 0 | 0 | 0 | 0 | 0 | 0 | 0 | 0 | 1 | 0 | 0 | 0 | 0 | 0 | 0 | 0 | 0 | 0 | 0 | 0 | 0 | 0 | 0 | 0 | 0 | 0 | 0 | 0 | 0 | 0 | 0 | 0 | 0 | 0 | 0 | 0 | 0 | 0 | 0 | 0 | 0 | 0 | 0 | 0 | 0 | 0 | 0 | 0 | 0 | 0 | 0 | 0 | 0 | 0 | 0 | 0 | 0 | 0 | 0 | 0 | 0 | 0 | 0 | 0 | 0 | 0 | 0 | 0 | 0 | 0 | 0 | 0 | 0 | 0 | 0 | 0 | 0 | 0 | 0 | 0 | 0 | 0 | 0 | 0 | 0 | 0 | 0 | 0 | 0 | 0 | 0 | 0 | 0 | 0
SPRL1 | SPARC-like protein 1 | Q14515 | 75200 | 4.75 | 0 | 0 | 0 | 0 | 0 | 0 | 0 | 0 | 0 | 0 | 0 | 0 | 0 | 0 | 0 | 0 | 0 | 0 | 0 | 0 | 0 | 0 | 0 | 0 | 0 | 0 | 0 | 0 | 0 | 0 | 0 | 0 | 0 | 0 | 0 | 0 | 0 | 0 | 0 | 0 | 0 | 0 | 0 | 0 | 0 | 0 | 0 | 1 | 0 | 0 | 0 | 0 | 4 | 0 | 0 | 0 | 0 | 0 | 0 | 0 | 0 | 0 | 0 | 0 | 0 | 0 | 0 | 0 | 0 | 0 | 0 | 0 | 0 | 0 | 0 | 0 | 0 | 0 | 0 | 0 | 0 | 0 | 0 | 0 | 0 | 0 | 0 | 0 | 0 | 0 | 0 | 0 | 0 | 0 | 0 | 0 | 0 | 0 | 0 | 0 | 0 | 0 | 0 | 0 | 0 | 0 | 0 | 0 | 0 | 0 | 0 | 0 | 0 | 0 | 0 | 0 | 0 | 0 | 0 | 0 | 0
SPB3 | Serpin B3 | P29508 | 44600 | 6.39 | 0 | 0 | 0 | 0 | 0 | 0 | 0 | 0 | 0 | 0 | 0 | 0 | 0 | 0 | 0 | 0 | 0 | 0 | 0 | 0 | 0 | 0 | 0 | 0 | 0 | 0 | 0 | 0 | 0 | 0 | 0 | 4 | 0 | 0 | 0 | 0 | 0 | 0 | 0 | 0 | 0 | 0 | 0 | 0 | 0 | 0 | 0 | 0 | 0 | 0 | 0 | 0 | 0 | 0 | 0 | 0 | 0 | 0 | 0 | 0 | 0 | 0 | 0 | 0 | 0 | 0 | 0 | 0 | 0 | 2 | 0 | 0 | 0 | 0 | 0 | 0 | 0 | 0 | 0 | 0 | 0 | 0 | 0 | 0 | 0 | 0 | 0 | 0 | 0 | 0 | 0 | 0 | 0 | 0 | 0 | 0 | 0 | 0 | 0 | 0 | 0 | 0 | 0 | 0 | 0 | 0 | 0 | 0 | 0 | 0 | 0 | 0 | 0 | 0 | 0 | 0 | 0 | 0 | 0 | 0 | 0
MED23 | Mediator of RNA polymerase II transcription subunit 23 | Q9ULK4 | 156000 | 6.39 | 0 | 0 | 0 | 0 | 0 | 0 | 0 | 0 | 0 | 0 | 0 | 0 | 0 | 0 | 0 | 0 | 0 | 0 | 0 | 0 | 0 | 0 | 0 | 0 | 0 | 0 | 0 | 0 | 0 | 0 | 0 | 0 | 0 | 0 | 0 | 0 | 0 | 0 | 0 | 0 | 0 | 0 | 0 | 0 | 0 | 0 | 0 | 0 | 0 | 0 | 0 | 0 | 0.5 | 0 | 0 | 0 | 0 | 0 | 0 | 0 | 0 | 0 | 0 | 0 | 0 | 0 | 0 | 0 | 0 | 1 | 0 | 0 | 0 | 0 | 0 | 0 | 0 | 0 | 0 | 0 | 0 | 0 | 0 | 0 | 0 | 0 | 0 | 0 | 0 | 0 | 0 | 0 | 0 | 0 | 0 | 0 | 0 | 0 | 0 | 0 | 0 | 0 | 0 | 0 | 0 | 0 | 0 | 0 | 0 | 0 | 0 | 0 | 0 | 0 | 0 | 0 | 0 | 0 | 0 | 0 | 0
PGS1 | Biglycan | P21810 | 41700 | 7 | 0 | 0 | 0 | 0 | 0 | 0 | 0 | 0 | 0 | 0 | 0 | 0 | 0 | 0 | 0 | 0 | 0 | 0 | 0 | 0 | 0 | 0 | 0 | 0 | 0 | 0 | 0 | 0 | 0 | 0 | 0 | 0 | 0 | 0 | 0 | 0 | 0 | 0 | 0 | 0 | 0 | 0 | 0 | 0 | 0 | 0 | 0 | 0 | 0 | 0 | 0 | 0 | 0 | 0 | 0 | 0 | 0 | 0 | 0 | 0 | 0 | 0 | 0 | 0 | 0 | 0 | 0 | 0 | 0 | 1 | 0 | 0 | 0 | 0 | 0 | 0 | 0 | 1 | 0 | 0 | 0 | 0 | 0 | 0 | 0 | 0 | 0 | 0 | 0 | 0 | 0 | 0 | 0 | 0 | 0 | 0 | 0 | 0 | 0 | 0 | 0 | 0 | 0 | 0 | 0 | 0 | 0 | 0 | 0 | 0 | 0 | 0 | 0 | 0 | 0 | 0 | 0 | 0 | 0 | 0 | 0
PCDGB | Protocadherin gamma-A11 | Q9Y5H2 | 102000 | 4.84 | 0 | 0 | 0 | 0 | 0 | 0 | 0 | 0 | 0 | 0 | 0 | 0 | 0 | 0 | 0 | 0 | 0 | 0 | 0 | 0 | 0 | 0 | 0 | 0 | 0 | 0 | 0 | 0 | 0 | 0 | 0 | 0 | 0 | 0 | 0 | 0 | 0 | 0 | 0 | 0 | 0 | 0 | 0 | 0 | 0 | 0 | 0 | 1 | 0 | 1 | 0 | 0 | 0 | 0 | 0 | 0 | 0 | 0 | 0 | 0 | 0 | 0 | 0 | 0 | 0 | 0 | 0 | 0 | 0 | 0 | 0 | 0 | 0 | 0 | 0 | 0 | 0 | 0 | 0 | 0 | 0 | 0 | 0 | 0 | 0 | 0 | 0 | 0 | 0 | 0 | 0 | 0 | 0 | 0 | 0 | 0 | 0 | 0 | 0 | 0 | 0 | 0 | 0 | 0 | 0 | 0 | 0 | 0 | 0 | 0 | 0 | 0 | 0 | 0 | 0 | 0 | 0 | 0 | 0 | 0 | 0
CNO | Protein cappuccino homolog | Q9NUP1 | 23400 | 4.94 | 0 | 0 | 0 | 0 | 0 | 0 | 0 | 0 | 0 | 0 | 0 | 0 | 1 | 0 | 0 | 0 | 0 | 0 | 0 | 0 | 0 | 0 | 0 | 0 | 0 | 0 | 0 | 0 | 0 | 0 | 0 | 0 | 0 | 0 | 0 | 0 | 0 | 0 | 0 | 0 | 0 | 0 | 0 | 0 | 0 | 0 | 0 | 0 | 0 | 1 | 0 | 0 | 0 | 0 | 0 | 0 | 0 | 0 | 0 | 0 | 0 | 0 | 0 | 0 | 0 | 0 | 0 | 0 | 0 | 0 | 0 | 0 | 0 | 0 | 1 | 0 | 0 | 0 | 0 | 0 | 0 | 0 | 0 | 0 | 0 | 0 | 0 | 0 | 0 | 0 | 0 | 0 | 0 | 0 | 0 | 0 | 0 | 0 | 0 | 0 | 0 | 0 | 0 | 0 | 0 | 0 | 0 | 0 | 0 | 0 | 0 | 0 | 0 | 0 | 0 | 0 | 0 | 0 | 0 | 0 | 0
ESX1 | Homeobox protein ESX1 | Q8N693 | 44300 | 5.26 | 0 | 0 | 0 | 0 | 0 | 0 | 0 | 0 | 0 | 0 | 0 | 0 | 0 | 0 | 0 | 0 | 0 | 0 | 0 | 0 | 0 | 0 | 0 | 0 | 0 | 0 | 0 | 0 | 0 | 0 | 0 | 0 | 0 | 0 | 0 | 0 | 0 | 0 | 0 | 0 | 0 | 0 | 0 | 0 | 0 | 0 | 0 | 0 | 0 | 0 | 0 | 0 | 0 | 0 | 0 | 0 | 0 | 0 | 0 | 0 | 0 | 0 | 0 | 1 | 0 | 0 | 0 | 0 | 0 | 0 | 0 | 0 | 0 | 0 | 0 | 0 | 0 | 0 | 0 | 0 | 0 | 2 | 0 | 0 | 0 | 0 | 0 | 0 | 0 | 0 | 0 | 1 | 0 | 0 | 0 | 0 | 0 | 0 | 0 | 0 | 0 | 0 | 0 | 0 | 0 | 0 | 0 | 0 | 0 | 0 | 0 | 0 | 0 | 0 | 0 | 0 | 0 | 0 | 0 | 0 | 0
HFE | Hereditary hemochromatosis protein | Q30201 | 40100 | 6.39 | 0 | 0 | 0 | 0 | 0 | 0 | 0 | 0 | 0 | 0 | 1 | 0 | 0 | 0 | 0 | 0 | 0 | 0 | 0 | 0 | 0 | 0 | 0 | 0 | 0 | 0 | 0 | 0 | 0 | 0 | 0 | 0 | 0 | 0 | 0 | 0 | 0 | 0 | 0 | 0 | 0 | 0 | 0 | 0 | 0 | 0 | 0 | 0 | 0 | 0 | 0 | 0 | 0 | 0 | 0 | 0 | 0 | 0 | 0 | 0 | 0 | 0 | 0 | 0 | 0 | 0 | 0 | 0 | 0 | 0 | 0 | 0 | 0 | 0 | 0 | 0 | 0 | 0 | 0 | 0 | 0 | 0 | 1 | 0 | 0 | 0 | 0 | 0 | 0 | 0 | 0 | 0 | 0 | 0 | 0 | 0 | 0 | 0 | 0 | 0 | 0 | 0 | 0 | 0 | 0 | 0 | 0 | 0 | 0 | 0 | 0 | 0 | 0 | 0 | 0 | 0 | 0 | 0 | 0 | 0 | 0
CHLE | Cholinesterase | P06276 | 68400 | 7 | 0 | 0 | 0 | 0 | 0 | 0 | 0 | 0 | 0 | 0 | 0 | 0 | 0 | 0 | 0 | 0 | 0 | 0 | 0 | 0 | 0 | 0 | 0 | 0 | 0 | 0 | 0 | 0 | 0 | 0 | 0 | 0 | 0 | 0 | 0 | 0 | 0 | 0 | 0 | 0 | 0 | 0 | 0 | 0 | 0 | 0 | 0 | 0 | 0 | 0 | 0 | 0 | 0 | 0 | 0 | 0 | 0 | 0 | 0 | 0 | 0 | 0 | 0 | 0 | 0 | 0 | 0 | 0 | 0 | 0 | 0 | 0 | 0 | 0 | 0 | 0 | 0 | 0 | 0 | 0 | 0 | 0 | 0 | 0 | 0 | 0 | 0 | 0 | 0 | 0 | 0 | 0 | 0 | 0 | 0 | 0 | 9 | 0 | 0 | 0 | 0 | 0 | 0 | 0 | 0 | 0 | 0 | 0 | 0 | 0 | 0 | 0 | 0 | 0 | 0 | 0 | 0 | 3 | 0 | 0 | 0
ENOA | Alpha-enolase | P06733 | 47200 | 7 | 0 | 0 | 0 | 0 | 0 | 0 | 0 | 0 | 0 | 0 | 0 | 0 | 0 | 0 | 0 | 0 | 0 | 0 | 0 | 0 | 0 | 0 | 0 | 0 | 0 | 0 | 0 | 0 | 0 | 0 | 0 | 1 | 0 | 0 | 0 | 0 | 0 | 0 | 0 | 0 | 0 | 0 | 0 | 0 | 0 | 0 | 0 | 0 | 0 | 0 | 0 | 0 | 0 | 0 | 0 | 0 | 0 | 0 | 0 | 0 | 0 | 0 | 0 | 0 | 0 | 0 | 0 | 0 | 0 | 0 | 0 | 0 | 0 | 0 | 0 | 0 | 0 | 0 | 0 | 0 | 0 | 0 | 0 | 0 | 0 | 0 | 0 | 0 | 0 | 0 | 0 | 0 | 0 | 0 | 0 | 0 | 0 | 0 | 0 | 0 | 0 | 0 | 0 | 0 | 0 | 0 | 1 | 0 | 0 | 0 | 0 | 2 | 0 | 0 | 0 | 0 | 0 | 0 | 0 | 0 | 0
MAP4 | Microtubule-associated protein 4 | P27816 | 121000 | 5.37 | 0 | 0 | 0 | 0 | 0 | 0 | 0 | 0 | 0 | 0 | 0 | 0 | 0 | 0 | 0 | 0 | 0 | 0 | 0 | 0 | 0 | 0 | 0 | 0 | 0 | 0 | 0 | 0 | 0 | 0 | 0 | 0 | 0 | 0 | 0 | 0 | 0 | 0 | 0 | 0 | 0 | 0 | 0 | 0 | 0 | 0 | 0 | 0 | 0 | 0 | 0 | 0 | 0 | 0 | 0 | 0 | 0 | 0 | 0 | 0 | 0 | 0 | 0 | 0 | 0 | 0 | 0 | 0 | 0 | 0 | 0 | 0 | 0 | 0 | 0 | 0 | 0 | 0 | 0 | 0 | 0 | 0 | 0 | 0 | 0 | 0 | 0 | 0 | 0 | 0 | 0 | 0 | 0 | 0 | 0 | 0 | 0 | 0 | 0 | 0 | 0 | 0 | 0 | 0 | 0 | 0 | 0 | 0 | 0 | 0 | 0 | 1 | 0 | 0 | 0 | 0 | 0 | 1 | 0 | 0 | 0
PC11X | Protocadherin-11 X-linked | Q9BZA7 | 148000 | 5.09 | 0 | 0 | 0 | 0 | 0 | 0 | 0 | 0 | 0 | 0 | 0 | 0 | 0 | 0 | 0 | 0 | 0 | 0 | 0 | 0 | 0 | 0 | 0 | 0 | 0 | 0 | 0 | 0 | 0 | 0 | 0 | 0 | 0 | 0 | 0 | 0 | 0 | 0 | 0 | 0 | 0 | 0 | 0 | 0 | 0 | 0 | 0 | 0 | 0 | 0 | 0 | 0 | 0 | 0 | 0 | 0 | 0 | 0 | 0 | 0 | 0 | 0 | 0 | 0 | 0 | 0 | 0 | 3 | 0 | 0 | 0 | 0 | 0 | 0 | 0 | 0 | 0 | 0 | 0 | 0 | 0 | 0 | 0 | 0 | 0 | 0 | 0 | 0 | 0 | 0 | 0 | 1 | 0 | 0 | 0 | 0 | 0 | 0 | 0 | 0 | 0 | 0 | 0 | 0 | 0 | 0 | 0 | 0 | 0 | 0 | 0 | 1 | 0 | 0 | 0 | 0 | 0 | 0 | 0 | 0 | 0
ALDOB | Fructose-bisphosphate aldolase B | P05062 | 39500 | 9.01 | 0 | 0 | 0 | 0 | 0 | 0 | 0 | 0 | 0 | 0 | 0 | 0 | 0 | 0 | 0 | 0 | 0 | 0 | 0 | 0 | 0 | 0 | 0 | 0 | 0 | 0 | 0 | 0 | 0 | 0 | 0 | 0 | 0 | 0 | 0 | 0 | 0 | 0 | 0 | 0 | 0 | 0 | 0 | 0 | 0 | 0 | 0 | 0 | 0 | 0 | 0 | 0 | 0 | 0 | 0 | 0 | 0 | 0 | 0 | 0 | 0 | 0 | 0 | 0 | 0 | 0 | 0 | 0 | 0 | 0 | 0 | 0 | 0 | 0 | 0 | 0 | 0 | 0 | 0 | 0 | 0 | 0 | 0 | 0 | 0 | 0 | 0 | 0 | 0 | 0 | 0 | 0 | 0 | 0 | 0 | 0 | 0 | 0 | 0 | 0 | 0 | 0 | 0 | 0 | 0 | 0 | 3 | 0 | 0 | 5 | 0 | 1 | 0 | 0 | 0 | 0 | 0 | 0 | 0 | 0 | 0
ANXA2 | Annexin A2 | P07355 | 38600 | 8.46 | 0 | 0 | 0 | 0 | 0 | 0 | 0 | 0 | 0 | 0 | 0 | 0 | 0 | 0 | 0 | 0 | 0 | 0 | 0 | 0 | 0 | 0 | 0 | 0 | 0 | 0 | 0 | 0 | 0 | 0 | 0 | 0 | 0 | 0 | 0 | 0 | 0 | 0 | 0 | 0 | 0 | 0 | 0 | 0 | 0 | 0 | 0 | 0 | 0 | 0 | 0 | 0 | 0 | 0 | 0 | 0 | 0 | 0 | 0 | 0 | 0 | 0 | 0 | 0 | 0 | 0 | 0 | 0 | 0 | 0 | 0 | 0 | 0 | 0 | 0 | 0 | 0 | 0 | 0 | 0 | 0 | 0 | 0 | 0 | 0 | 0 | 0 | 0 | 0 | 0 | 0 | 0 | 0 | 0 | 0 | 0 | 0 | 0 | 0 | 0 | 0 | 0 | 0 | 0 | 0 | 0 | 0 | 0 | 0 | 2 | 0 | 0 | 0 | 0 | 0 | 0 | 0 | 0 | 0 | 0 | 0
LEG7 | Galectin-7 | P47929 | 15100 | 7 | 0 | 0 | 0 | 0 | 0 | 0 | 0 | 0 | 0 | 0 | 0 | 0 | 0 | 0 | 0 | 0 | 0 | 0 | 0 | 0 | 0 | 0 | 0 | 0 | 0 | 0 | 0 | 0 | 0 | 0 | 0 | 0 | 0 | 0 | 0 | 0 | 0 | 0 | 0 | 0 | 0 | 0 | 0 | 0 | 0 | 0 | 0 | 0 | 0 | 0 | 0 | 0 | 0 | 0 | 0 | 0 | 0 | 0 | 0 | 0 | 0 | 0 | 0 | 0 | 0 | 0 | 0 | 0 | 0 | 0 | 0 | 0 | 0 | 0 | 0 | 0 | 0 | 0 | 0 | 0 | 0 | 0 | 0 | 0 | 0 | 0 | 0 | 0 | 0 | 0 | 0 | 0 | 0 | 0 | 0 | 0 | 0 | 0 | 0 | 0 | 0 | 0 | 0 | 0 | 0 | 0 | 0 | 0 | 0 | 1 | 0 | 0 | 0 | 0 | 0 | 0 | 0 | 0 | 0 | 0 | 0
CAN1 | Calpain-1 catalytic subunit | P07384 | 81900 | 5.6 | 0 | 0 | 0 | 0 | 0 | 0 | 0 | 0 | 0 | 0 | 0 | 0 | 0 | 0 | 0 | 0 | 0 | 0 | 0 | 0 | 0 | 0 | 0 | 0 | 0 | 0 | 0 | 0 | 0 | 0 | 0 | 0 | 0 | 0 | 0 | 0 | 0 | 0 | 0 | 0 | 0 | 0 | 0 | 0 | 0 | 0 | 0 | 0 | 0 | 0 | 0 | 0 | 0 | 0 | 0 | 0 | 0 | 0 | 0 | 0 | 0 | 0 | 0 | 0 | 0 | 0 | 0 | 0 | 0 | 0 | 0 | 0 | 0 | 0 | 0 | 0 | 0 | 0 | 0 | 0 | 0 | 0 | 0 | 0 | 0 | 0 | 0 | 0 | 0 | 2 | 0 | 0 | 0 | 0 | 0 | 0 | 0 | 0 | 0 | 0 | 0 | 0 | 0 | 0 | 0 | 0 | 0 | 0 | 0 | 1 | 0 | 0 | 0 | 0 | 0 | 0 | 0 | 0 | 0 | 0 | 0
MBD6 | Methyl-CpG-binding domain protein 6 | Q96DN6 | 101000 | 9.99 | 0 | 0 | 0 | 0 | 0 | 0 | 0 | 0 | 0 | 0 | 0 | 0 | 0 | 0 | 0 | 0 | 0 | 0 | 0 | 0 | 0 | 0 | 0 | 0 | 0 | 0 | 0 | 0 | 0 | 0 | 0 | 0 | 0 | 0 | 0 | 0 | 0 | 0 | 0 | 0 | 0 | 0 | 0 | 0 | 0 | 0 | 0 | 0 | 0 | 0 | 0 | 0 | 0 | 0 | 0 | 0 | 0 | 0 | 0 | 0 | 0 | 0 | 0 | 0 | 0 | 0 | 0 | 0 | 0 | 0 | 0 | 1 | 2 | 0 | 0 | 0 | 0 | 0 | 0 | 0 | 0 | 0 | 0 | 0 | 0 | 0 | 0 | 0 | 0 | 0 | 0 | 0 | 0 | 0 | 0 | 0 | 0 | 0 | 0 | 0 | 0 | 0 | 0 | 0 | 0 | 0 | 0 | 0 | 0 | 1 | 0 | 0 | 0 | 0 | 0 | 0 | 0 | 0 | 0 | 0 | 0
TENX | Tenascin-X | P22105 | 464000 | 5.27 | 1 | 0 | 0 | 0 | 0 | 0 | 0 | 0 | 0 | 0 | 0 | 0 | 0 | 0 | 0 | 0 | 0 | 0 | 0 | 0 | 0 | 0 | 0 | 0 | 0 | 0 | 0 | 0 | 0 | 0 | 0 | 0 | 0 | 0 | 0 | 0 | 0 | 0 | 0 | 0 | 0 | 0 | 0 | 0 | 0 | 0 | 0 | 0 | 0 | 0 | 0 | 0 | 0 | 0 | 0 | 0 | 0 | 0 | 0 | 0 | 0 | 0 | 0 | 0 | 0 | 0 | 0 | 0 | 0 | 0 | 0 | 0 | 0 | 0 | 0 | 0 | 0 | 0 | 0 | 0 | 0 | 0 | 0 | 0 | 0 | 0 | 0 | 0 | 0 | 0 | 0 | 0 | 0 | 0 | 0 | 0 | 0 | 0 | 0 | 0 | 0 | 0 | 0 | 0 | 0 | 0 | 0 | 1 | 0 | 0 | 0 | 0 | 0 | 0 | 0 | 0 | 1 | 0 | 0 | 0 | 0
MYB | Transcriptional activator Myb | P10242 | 72300 | 6.39 | 0 | 0 | 0 | 0 | 0 | 0 | 0 | 0 | 0 | 0 | 0 | 0 | 0 | 0 | 0 | 0 | 0 | 0 | 1 | 0 | 0 | 0 | 0 | 0 | 0 | 0 | 0 | 0 | 0 | 0 | 0 | 0 | 0 | 0 | 0 | 0 | 0 | 0 | 0 | 0 | 0 | 0 | 0 | 0 | 0 | 0 | 0 | 0 | 0 | 0 | 0 | 0 | 0 | 0 | 0 | 0 | 0 | 0 | 0 | 0 | 0 | 0 | 0 | 0 | 0 | 0 | 0 | 0 | 0 | 0 | 0 | 0 | 0 | 0 | 0 | 0 | 0 | 0 | 0 | 0 | 0 | 0 | 0 | 0 | 0 | 0 | 0 | 0 | 0 | 0 | 0 | 0 | 0 | 0 | 0 | 0 | 0 | 0 | 0 | 0 | 0 | 0 | 0 | 0 | 0 | 1 | 0 | 0 | 0 | 0 | 0 | 0 | 0 | 0 | 0 | 0 | 0 | 0 | 0 | 0 | 0
IF5A1 | Eukaryotic translation initiation factor 5A-1 | P63241 | 16800 | 5.14 | 0 | 0 | 0 | 0 | 0 | 0 | 0 | 0 | 0 | 0 | 0 | 0 | 0 | 0 | 0 | 0 | 0 | 0 | 0 | 0 | 0 | 0 | 0 | 0 | 0 | 0 | 0 | 0 | 0 | 0 | 0 | 0 | 0 | 0 | 0 | 0 | 2 | 0 | 0 | 0 | 0 | 0 | 0 | 0 | 0 | 0 | 0 | 0 | 0 | 0 | 0 | 0 | 0 | 0 | 0 | 0 | 0 | 0 | 0 | 0 | 0 | 0 | 0 | 0 | 0 | 0 | 0 | 0 | 0 | 0 | 0 | 0 | 0 | 0 | 0 | 0 | 0 | 0 | 0 | 0 | 0 | 0 | 0 | 0 | 0 | 0 | 0 | 0 | 0 | 0 | 0 | 0 | 0 | 0 | 0 | 0 | 0 | 0 | 0 | 0 | 0 | 0 | 0 | 0 | 0 | 0 | 0 | 0 | 0 | 0 | 0 | 0 | 0 | 0 | 0 | 0 | 0 | 0 | 0 | 0 | 0
PANK1 | Pantothenate kinase 1 | Q8TE04 | 133000 | 9.13 | 0 | 0 | 0 | 0 | 0 | 0 | 0 | 0 | 0 | 0 | 0 | 0 | 0 | 0 | 0 | 0 | 0 | 0 | 0 | 0 | 0 | 0 | 0 | 0 | 0 | 0 | 0 | 0 | 0 | 0 | 0 | 0 | 0 | 1 | 0 | 0 | 0 | 0 | 0 | 0 | 0 | 0 | 0 | 0 | 0 | 0 | 0 | 0 | 0 | 0 | 1 | 0 | 0 | 0 | 0 | 0 | 0 | 0 | 0 | 0 | 0 | 0 | 0 | 0 | 0 | 0 | 0 | 0 | 0 | 0 | 0 | 0 | 0 | 0 | 0 | 0 | 0 | 0 | 0 | 0 | 0 | 0 | 0 | 0 | 0 | 0 | 0 | 0 | 0 | 0 | 0 | 0 | 0 | 0 | 0 | 0 | 0 | 0 | 0 | 0 | 0 | 0 | 0 | 0 | 0 | 0 | 0 | 0 | 0 | 0 | 0 | 0 | 0 | 0 | 0 | 0 | 0 | 0 | 0 | 0 | 0
ABTB2 | Ankyrin repeat and BTB/POZ domain-containing protein 2 | Q8N961 | 93300 | 5.81 | 0 | 0 | 0 | 0 | 0 | 0 | 0 | 0 | 0 | 0 | 0 | 0 | 0 | 0 | 0 | 0 | 0 | 0 | 0 | 0 | 0 | 0 | 0 | 0 | 0 | 0 | 1 | 0 | 0 | 0 | 0 | 0 | 0 | 0 | 0 | 0 | 0 | 0 | 0 | 0 | 0 | 0 | 0 | 0 | 0 | 0 | 0 | 0 | 0 | 0 | 0 | 0 | 0 | 0 | 0 | 0 | 0 | 0 | 0 | 0 | 0 | 0 | 0 | 0 | 0 | 0 | 0 | 0 | 0 | 0 | 0 | 0 | 0 | 0 | 0 | 0 | 0 | 0 | 0 | 0 | 0 | 0 | 0 | 0 | 0 | 0 | 0 | 0 | 0 | 0 | 0 | 0 | 0 | 0 | 0 | 0 | 0 | 0 | 0 | 0 | 0 | 0 | 0 | 0 | 0 | 0 | 0 | 0 | 0 | 0 | 0 | 0 | 0 | 0 | 0 | 0 | 0 | 0 | 0 | 0 | 0
CL16A | Protein CLEC16A | Q2KHT3 | 167000 | 5.26 | 0 | 0 | 0 | 0 | 0 | 0 | 0 | 0 | 0 | 0 | 0 | 0 | 0 | 0 | 0 | 0 | 0 | 0 | 0 | 0 | 0 | 0 | 1 | 0 | 0 | 0 | 0 | 0 | 0 | 0 | 0 | 0 | 0 | 0 | 0 | 0 | 0 | 0 | 0 | 0 | 0 | 0 | 0 | 0 | 0 | 0 | 0 | 0 | 0 | 0 | 0 | 0 | 0 | 0 | 0 | 0 | 0 | 0 | 0 | 0 | 0 | 0 | 0 | 0 | 0 | 0 | 0 | 0 | 0 | 0 | 0 | 0 | 0 | 0 | 0 | 0 | 0 | 0 | 0 | 0 | 0 | 0 | 0 | 0 | 0 | 0 | 0 | 0 | 0 | 0 | 0 | 0 | 0 | 0 | 0 | 0 | 0 | 0 | 0 | 0 | 0 | 0 | 0 | 0 | 0 | 0 | 0 | 0 | 0 | 0 | 0 | 0 | 0 | 0 | 0 | 0 | 0 | 0 | 0 | 0 | 0
IQGA2 | Ras GTPase-activating-like protein IQGAP2 | Q13576 | 181000 | 5.59 | 0 | 0 | 0 | 0 | 0 | 0 | 0 | 0 | 0 | 0 | 0 | 0 | 0 | 0 | 0 | 0 | 0 | 0 | 0 | 0 | 0 | 0 | 0 | 0 | 1 | 0 | 0 | 0 | 0 | 0 | 0 | 0 | 0 | 0 | 0 | 0 | 0 | 0 | 0 | 0 | 0 | 0 | 0 | 0 | 0 | 0 | 0 | 0 | 0 | 0 | 0 | 0 | 0 | 0 | 0 | 0 | 0 | 0 | 0 | 0 | 0 | 0 | 0 | 0 | 0 | 0 | 0 | 0 | 0 | 0 | 0 | 0 | 0 | 0 | 0 | 0 | 0 | 0 | 0 | 0 | 0 | 0 | 0 | 0 | 0 | 0 | 0 | 0 | 0 | 0 | 0 | 0 | 0 | 0 | 0 | 0 | 0 | 0 | 0 | 0 | 0 | 0 | 0 | 0 | 0 | 0 | 0 | 0 | 0 | 0 | 0 | 0 | 0 | 0 | 0 | 0 | 0 | 0 | 0 | 0 | 0
PAFA | Platelet-activating factor acetylhydrolase | Q13093 | 50100 | 7 | 0 | 0 | 0 | 0 | 0 | 0 | 0 | 0 | 0 | 0 | 0 | 0 | 0 | 0 | 0 | 0 | 0 | 0 | 0 | 0 | 0 | 0 | 0 | 0 | 0 | 0 | 0 | 0 | 0 | 0 | 0 | 0 | 0 | 0 | 0 | 0 | 0 | 0 | 0 | 0 | 0 | 0 | 0 | 0 | 0 | 0 | 0 | 0 | 0 | 0 | 0 | 0 | 0 | 0 | 0 | 0 | 0 | 0 | 8 | 0 | 0 | 0 | 0 | 0 | 0 | 0 | 0 | 0 | 0 | 0 | 0 | 0 | 0 | 0 | 0 | 0 | 0 | 0 | 0 | 0 | 0 | 0 | 0 | 0 | 0 | 0 | 0 | 0 | 0 | 0 | 0 | 0 | 0 | 0 | 0 | 0 | 0 | 0 | 0 | 0 | 0 | 0 | 0 | 0 | 0 | 0 | 0 | 0 | 0 | 0 | 0 | 0 | 0 | 0 | 0 | 0 | 0 | 0 | 0 | 0 | 0
CETP | Cholesteryl ester transfer protein | P11597 | 54800 | 6.01 | 0 | 0 | 0 | 0 | 0 | 0 | 0 | 0 | 0 | 0 | 0 | 0 | 0 | 0 | 0 | 0 | 0 | 0 | 0 | 0 | 0 | 0 | 0 | 0 | 0 | 0 | 0 | 0 | 0 | 0 | 0 | 0 | 0 | 0 | 0 | 0 | 0 | 0 | 0 | 0 | 0 | 0 | 0 | 0 | 0 | 0 | 0 | 0 | 0 | 0 | 0 | 0 | 0 | 0 | 0 | 0 | 0 | 0 | 4 | 0 | 0 | 0 | 0 | 0 | 0 | 0 | 0 | 0 | 0 | 0 | 0 | 0 | 0 | 0 | 0 | 0 | 0 | 0 | 0 | 0 | 0 | 0 | 0 | 0 | 0 | 0 | 0 | 0 | 0 | 0 | 0 | 0 | 0 | 0 | 0 | 0 | 0 | 0 | 0 | 0 | 0 | 0 | 0 | 0 | 0 | 0 | 0 | 0 | 0 | 0 | 0 | 0 | 0 | 0 | 0 | 0 | 0 | 0 | 0 | 0 | 0
SFTPD | Pulmonary surfactant-associated protein D | P35247 | 37700 | 6.39 | 0 | 0 | 0 | 0 | 0 | 0 | 0 | 0 | 0 | 0 | 0 | 0 | 0 | 0 | 0 | 0 | 0 | 2 | 0 | 0 | 0 | 0 | 0 | 0 | 0 | 0 | 0 | 0 | 0 | 0 | 0 | 0 | 0 | 0 | 0 | 0 | 0 | 0 | 0 | 0 | 0 | 0 | 0 | 0 | 0 | 0 | 0 | 0 | 0 | 0 | 0 | 0 | 0 | 1 | 0 | 0 | 0 | 0 | 0 | 0 | 0 | 0 | 0 | 0 | 0 | 0 | 0 | 0 | 0 | 0 | 0 | 0 | 0 | 0 | 0 | 0 | 0 | 0 | 0 | 0 | 0 | 0 | 0 | 0 | 0 | 0 | 0 | 0 | 0 | 0 | 0 | 0 | 0 | 0 | 0 | 0 | 0 | 0 | 0 | 0 | 0 | 0 | 0 | 0 | 0 | 0 | 0 | 0 | 0 | 0 | 0 | 0 | 0 | 0 | 0 | 0 | 0 | 0 | 0 | 0 | 0
PLUNC | Protein Plunc | Q9NP55 | 26700 | 5.6 | 0 | 0 | 0 | 0 | 0 | 0 | 0 | 0 | 0 | 0 | 0 | 0 | 0 | 0 | 0 | 0 | 0 | 0 | 0 | 0 | 0 | 0 | 0 | 0 | 0 | 0 | 0 | 0 | 0 | 0 | 0 | 2 | 0 | 0 | 0 | 0 | 0 | 0 | 0 | 0 | 0 | 0 | 0 | 0 | 0 | 0 | 0 | 0 | 0 | 0 | 0 | 0 | 0 | 0 | 0 | 0 | 0 | 0 | 0 | 0 | 0 | 0 | 0 | 0 | 0 | 0 | 0 | 0 | 0 | 0 | 0 | 0 | 0 | 0 | 0 | 0 | 0 | 0 | 0 | 0 | 0 | 0 | 0 | 0 | 0 | 0 | 0 | 0 | 0 | 0 | 0 | 0 | 0 | 0 | 0 | 0 | 0 | 0 | 0 | 0 | 0 | 0 | 0 | 0 | 0 | 0 | 0 | 0 | 0 | 0 | 0 | 0 | 0 | 0 | 0 | 0 | 0 | 0 | 0 | 0 | 0
1433Z | 14-3-3 protein zeta/delta | P63104 | 220000 | 6.14 | 0 | 0 | 0 | 0 | 0 | 0 | 0 | 0 | 0 | 0 | 0 | 0 | 0 | 0 | 0 | 0 | 0 | 0 | 0 | 0 | 0 | 0 | 0 | 0 | 0 | 0 | 0 | 0 | 0 | 0 | 0 | 1 | 0 | 0 | 0 | 0 | 0 | 0 | 0 | 0 | 0 | 0 | 0 | 0 | 0 | 0 | 0 | 0 | 0 | 0 | 0 | 0 | 0 | 0 | 0 | 0 | 0 | 0 | 0 | 0 | 0 | 0 | 0 | 0 | 0 | 0 | 0 | 0 | 0 | 0 | 0 | 0 | 0 | 0 | 0 | 0 | 0 | 0 | 0 | 0 | 0 | 0 | 0 | 0 | 0 | 0 | 0 | 0 | 0 | 0 | 0 | 0 | 0 | 0 | 0 | 0 | 0 | 0 | 0 | 0 | 0 | 0 | 0 | 0 | 0 | 0 | 0 | 0 | 0 | 0 | 0 | 0 | 0 | 0 | 0 | 0 | 0 | 0 | 0 | 0 | 0
DMD | Dystrophin | P11532 | 427000 | 5.83 | 0 | 0 | 0 | 0 | 0 | 0 | 0 | 0 | 0 | 0 | 0 | 0 | 0 | 0 | 0 | 0 | 0 | 0 | 0 | 0 | 0 | 0 | 0 | 0 | 0 | 0 | 0 | 0 | 0 | 0 | 0 | 0 | 0 | 0 | 0 | 0 | 0 | 0 | 0 | 0 | 0 | 0 | 0 | 0 | 0 | 0 | 0 | 0 | 0 | 0 | 0 | 0 | 0 | 0 | 0 | 0 | 0 | 0 | 0 | 0 | 0 | 0 | 0 | 0 | 0 | 0 | 1 | 0 | 0 | 0 | 0 | 0 | 0 | 0 | 0 | 0 | 0 | 0 | 1 | 0 | 0 | 0 | 0 | 0 | 0 | 0 | 0 | 0 | 0 | 0 | 0 | 0 | 0 | 0 | 0 | 0 | 0 | 0 | 0 | 0 | 0 | 0 | 0 | 0 | 0 | 0 | 0 | 0 | 0 | 0 | 0 | 0 | 0 | 0 | 0 | 0 | 0 | 0 | 0 | 0 | 0
DYRK2 | Dual specificity tyrosine-phosphorylation-regulated kinase 2 | Q92630 | 66700 | 9.99 | 0 | 0 | 0 | 0 | 0 | 0 | 0 | 0 | 0 | 0 | 0 | 0 | 0 | 0 | 0 | 0 | 0 | 0 | 0 | 0 | 0 | 0 | 0 | 0 | 0 | 0 | 0 | 0 | 0 | 0 | 0 | 0 | 0 | 0 | 0 | 0 | 0 | 0 | 0 | 0 | 0 | 0 | 0 | 0 | 0 | 0 | 0 | 0 | 0 | 0 | 0 | 0 | 0 | 0 | 0 | 0 | 0 | 0 | 0 | 0 | 0 | 0 | 0 | 0 | 0 | 0 | 0 | 0 | 0 | 0 | 0 | 0 | 0 | 0 | 0 | 0 | 0 | 0 | 0 | 0 | 0 | 0 | 0 | 0 | 0 | 0 | 0 | 0 | 0 | 0 | 0 | 0 | 0 | 0 | 0 | 0 | 1 | 0 | 0 | 0 | 0 | 0 | 0 | 0 | 0 | 0 | 0 | 0 | 0 | 0 | 0 | 0 | 0 | 0 | 0 | 0 | 0 | 0 | 0 | 0 | 0
MD13L | Mediator of RNA polymerase II transcription subunit 13-like | Q71F56 | 243000 | 5.95 | 0 | 0 | 0 | 0 | 0 | 0 | 0 | 0 | 0 | 0 | 0 | 0 | 0 | 0 | 0 | 0 | 0.667 | 0 | 0 | 0 | 0 | 0 | 0 | 0 | 0 | 0 | 0 | 0 | 0 | 0 | 0 | 0 | 0 | 0 | 0 | 0 | 0 | 0 | 0 | 0 | 0 | 0 | 0 | 0 | 0 | 0 | 0 | 0 | 0 | 0 | 0 | 0 | 0 | 0 | 0 | 0 | 0 | 0 | 0 | 0 | 0 | 0 | 0 | 0 | 0 | 0 | 0 | 0 | 0 | 0 | 0 | 0 | 1 | 0 | 0 | 0 | 0 | 0 | 0 | 0 | 0 | 0 | 0 | 0 | 0 | 0 | 0 | 0 | 0 | 0 | 0 | 0 | 0 | 0 | 0 | 0 | 0 | 0 | 0 | 0 | 0 | 0 | 0 | 0 | 0 | 0 | 0 | 0 | 0 | 0 | 0 | 0 | 0 | 0 | 0 | 0 | 0 | 0 | 0 | 0 | 0
CAPS1 | Calcium-dependent secretion activator 1 | Q9ULU8 | 153000 | 5.65 | 0 | 0 | 0 | 0 | 0 | 0 | 0 | 0 | 0 | 0 | 0 | 0 | 0 | 0 | 0 | 0 | 0 | 0 | 0 | 0 | 0 | 1 | 0 | 0 | 0 | 0 | 0 | 0 | 0 | 0 | 0 | 0 | 0 | 0 | 0 | 0 | 0 | 0 | 0 | 0 | 0 | 0 | 0 | 0 | 0 | 0 | 0 | 0 | 0 | 0 | 0 | 0 | 0 | 0 | 0 | 0 | 0 | 0 | 0 | 0 | 0 | 0 | 0 | 0 | 0 | 0 | 0 | 0 | 0 | 0 | 0 | 0 | 0 | 0 | 1 | 0 | 0 | 0 | 0 | 0 | 0 | 0 | 0 | 0 | 0 | 0 | 0 | 0 | 0 | 0 | 0 | 0 | 0 | 0 | 0 | 0 | 0 | 0 | 0 | 0 | 0 | 0 | 0 | 0 | 0 | 0 | 0 | 0 | 0 | 0 | 0 | 0 | 0 | 0 | 0 | 0 | 0 | 0 | 0 | 0 | 0
HEAT8 | HEAT repeat-containing protein 8 | Q68CQ1 | 146000 | 6.39 | 0 | 0 | 0 | 0 | 0 | 0 | 0 | 0 | 0 | 0 | 0 | 0 | 0 | 0 | 0 | 0 | 0 | 0 | 0 | 0 | 0 | 0 | 0 | 0 | 0 | 0 | 0 | 0 | 0 | 0 | 0 | 0 | 0 | 0 | 0 | 0 | 0 | 0 | 0 | 0 | 0 | 0 | 0 | 0 | 0 | 0 | 0 | 0 | 0 | 0 | 0 | 0 | 0 | 0 | 0 | 0 | 0 | 0 | 0 | 0 | 0 | 0 | 0 | 0 | 0 | 0 | 0 | 0 | 0 | 0 | 0 | 0 | 0 | 0 | 1 | 0 | 1 | 0 | 0 | 0 | 0 | 0 | 0 | 0 | 0 | 0 | 0 | 0 | 0 | 0 | 0 | 0 | 0 | 0 | 0 | 0 | 0 | 0 | 0 | 0 | 0 | 0 | 0 | 0 | 0 | 0 | 0 | 0 | 0 | 0 | 0 | 0 | 0 | 0 | 0 | 0 | 0 | 0 | 0 | 0 | 0
KV310 | Ig kappa chain V-III region VH (Fragment) | P04434 | 12800 | 5.76 | 0 | 0 | 0 | 0 | 0 | 0 | 0 | 0 | 0 | 0 | 0 | 0 | 0 | 0 | 0 | 0 | 0 | 0 | 0 | 0 | 0 | 0 | 0 | 0 | 0 | 0 | 0 | 0 | 0 | 0 | 0 | 0 | 0 | 0 | 0 | 0 | 0 | 0 | 0 | 0 | 0 | 0 | 0 | 0 | 0 | 0 | 0 | 0 | 0 | 0 | 0 | 0 | 0 | 0 | 0 | 0 | 0 | 0 | 0 | 0 | 0 | 0 | 0 | 0 | 0 | 0 | 0 | 0 | 0 | 0 | 0 | 0 | 0 | 0 | 0 | 0 | 0 | 0 | 0 | 0 | 0 | 0 | 0 | 0 | 0 | 0 | 0 | 0 | 0 | 0 | 0 | 0 | 0 | 0 | 0 | 0 | 0 | 0 | 0 | 0 | 0 | 0 | 0 | 0 | 0 | 0 | 0 | 1 | 0 | 0 | 0 | 0 | 0 | 0 | 0 | 0 | 0 | 0 | 0 | 0 | 0
NSUN5 | Putative methyltransferase NSUN5 | Q96P11 | 46700 | 9.11 | 0 | 0 | 0 | 0 | 0 | 0 | 0 | 0 | 0 | 0 | 0 | 0 | 0 | 0 | 0 | 0 | 0 | 0 | 0 | 0 | 0 | 0 | 0 | 0 | 0 | 0 | 0 | 0 | 0 | 0 | 0 | 0 | 0 | 0 | 0 | 0 | 0 | 0 | 0 | 0 | 0 | 0 | 0 | 0 | 0 | 0 | 0 | 0 | 0 | 0 | 0 | 0 | 0 | 0 | 0 | 0 | 0 | 0 | 0 | 0 | 0 | 0 | 0 | 1 | 0 | 0 | 0 | 0 | 0 | 0 | 0 | 0 | 0 | 0 | 0 | 0 | 0 | 0 | 0 | 0 | 0 | 0 | 0 | 0 | 0 | 0 | 0 | 0 | 0 | 1 | 0 | 0 | 0 | 0 | 0 | 0 | 0 | 0 | 0 | 0 | 0 | 0 | 0 | 0 | 0 | 0 | 0 | 0 | 0 | 0 | 0 | 0 | 0 | 0 | 0 | 0 | 0 | 0 | 0 | 0 | 0
UFO | Tyrosine-protein kinase receptor UFO | P30530 | 98300 | 5.37 | 0 | 0 | 0 | 0 | 0 | 0 | 0 | 0 | 0 | 0 | 0 | 0 | 0 | 0 | 0 | 0 | 0 | 0 | 0 | 0 | 0 | 0 | 0 | 0 | 0 | 0 | 0 | 0 | 0 | 0 | 0 | 0 | 0 | 0 | 0 | 0 | 0 | 0 | 0 | 0 | 0 | 0 | 0 | 0 | 0 | 0 | 0 | 0 | 0 | 0 | 0 | 0 | 0 | 0 | 0 | 0 | 0 | 0 | 0 | 0 | 1 | 0 | 0 | 0 | 0 | 0 | 0 | 0 | 0 | 0 | 0 | 0 | 0 | 0 | 0 | 0 | 0 | 0 | 0 | 0 | 0 | 2 | 0 | 0 | 0 | 0 | 0 | 0 | 0 | 0 | 0 | 0 | 0 | 0 | 0 | 0 | 0 | 0 | 0 | 0 | 0 | 0 | 0 | 0 | 0 | 0 | 0 | 0 | 0 | 0 | 0 | 0 | 0 | 0 | 0 | 0 | 0 | 0 | 0 | 0 | 0
SUN3 | SUN domain-containing protein 3 | Q8TAQ9 | 40500 | 8.46 | 0 | 0 | 0 | 0 | 0 | 0 | 0 | 0 | 0 | 0 | 0 | 0 | 0 | 0 | 0 | 0 | 0 | 0 | 0 | 0 | 0 | 0 | 0 | 0 | 0 | 0 | 0 | 0 | 0 | 0 | 0 | 0 | 0 | 0 | 0 | 0 | 0 | 0 | 0 | 0 | 0 | 0 | 0 | 0 | 0 | 0 | 0 | 0 | 0 | 0 | 0 | 0 | 0 | 0 | 0 | 0 | 0 | 0 | 0 | 0 | 0 | 0 | 0 | 0 | 0 | 0 | 0 | 0 | 0 | 0 | 0 | 0 | 0 | 0 | 0 | 0 | 1 | 0 | 0 | 0 | 0 | 1 | 0 | 0 | 0 | 0 | 0 | 0 | 0 | 0 | 0 | 0 | 0 | 0 | 0 | 0 | 0 | 0 | 0 | 0 | 0 | 0 | 0 | 0 | 0 | 0 | 0 | 0 | 0 | 0 | 0 | 0 | 0 | 0 | 0 | 0 | 0 | 0 | 0 | 0 | 0
COR1C | Coronin-1C | Q9ULV4 | 53200 | 6.39 | 0 | 0 | 0 | 0 | 0 | 2 | 0 | 0 | 0 | 0 | 0 | 0 | 0 | 0 | 0 | 0 | 0 | 0 | 0 | 0 | 0 | 0 | 0 | 0 | 0 | 0 | 0 | 0 | 0 | 0 | 0 | 0 | 0 | 0 | 0 | 0 | 0 | 0 | 0 | 0 | 0 | 0 | 0 | 0 | 0 | 0 | 0 | 0 | 0 | 0 | 0 | 0 | 0 | 0 | 0 | 0 | 0 | 0 | 0 | 0 | 0 | 0 | 0 | 0 | 0 | 0 | 0 | 0 | 0 | 0 | 0 | 0 | 0 | 0 | 0 | 0 | 0 | 0 | 0 | 0 | 0 | 1 | 0 | 0 | 0 | 0 | 0 | 0 | 0 | 0 | 0 | 0 | 0 | 0 | 0 | 0 | 0 | 0 | 0 | 0 | 0 | 0 | 0 | 0 | 0 | 0 | 0 | 0 | 0 | 0 | 0 | 0 | 0 | 0 | 0 | 0 | 0 | 0 | 0 | 0 | 0
NPFF2 | Neuropeptide FF receptor 2 | Q9Y5X5 | 60300 | 9.99 | 0 | 0 | 0 | 0 | 0 | 0 | 0 | 0 | 0 | 0 | 0 | 0 | 0 | 0 | 0 | 0 | 0 | 0 | 0 | 0 | 0 | 0 | 0 | 0 | 0 | 0 | 0 | 0 | 0 | 0 | 0 | 0 | 0 | 0 | 0 | 0 | 0 | 0 | 0 | 0 | 0 | 0 | 0 | 0 | 0 | 0 | 0 | 0 | 0 | 0 | 0 | 0 | 0 | 0 | 0 | 0 | 0 | 0 | 0 | 0 | 0 | 0 | 0 | 0 | 0 | 0 | 0 | 0 | 0 | 0 | 0 | 0 | 0 | 0 | 2 | 0 | 0 | 0 | 0 | 0 | 0 | 1 | 0 | 0 | 0 | 0 | 0 | 0 | 0 | 0 | 0 | 0 | 0 | 0 | 0 | 0 | 0 | 0 | 0 | 0 | 0 | 0 | 0 | 0 | 0 | 0 | 0 | 0 | 0 | 0 | 0 | 0 | 0 | 0 | 0 | 0 | 0 | 0 | 0 | 0 | 0
ALDOA | Fructose-bisphosphate aldolase A | P04075 | 39400 | 9.01 | 0 | 0 | 0 | 0 | 0 | 0 | 0 | 0 | 0 | 0 | 0 | 0 | 0 | 0 | 0 | 0 | 0 | 0 | 0 | 0 | 0 | 0 | 0 | 0 | 0 | 0 | 0 | 0 | 0 | 0 | 0 | 0 | 0 | 0 | 0 | 0 | 0 | 0 | 0 | 0 | 0 | 0 | 0 | 0 | 0 | 0 | 0 | 0 | 0 | 0 | 0 | 0 | 0 | 0 | 0 | 0 | 0 | 0 | 0 | 0 | 0 | 0 | 0 | 0 | 0 | 0 | 0 | 0 | 3 | 0 | 0 | 0 | 0 | 0 | 0 | 0 | 0 | 0 | 0 | 0 | 0 | 0 | 0 | 0 | 0 | 0 | 0 | 0 | 0 | 0 | 0 | 0 | 0 | 0 | 0 | 0 | 0 | 0 | 0 | 0 | 0 | 0 | 0 | 0 | 0 | 0 | 0 | 0 | 0 | 0 | 0 | 8 | 0 | 0 | 0 | 0 | 0 | 0 | 0 | 0 | 0
FA53C | Protein FAM53C | Q9NYF3 | 43100 | 9.13 | 0 | 0 | 0 | 0 | 0 | 0 | 0 | 0 | 0 | 0 | 0 | 0 | 0 | 0 | 0 | 0 | 0 | 0 | 0 | 0 | 0 | 0 | 0 | 0 | 0 | 0 | 0 | 0 | 0 | 0 | 0 | 0 | 0 | 0 | 0 | 0 | 0 | 0 | 0 | 0 | 0 | 0 | 0 | 0 | 0 | 0 | 0 | 0 | 0 | 0 | 0 | 0 | 0 | 0 | 0 | 0 | 0 | 0 | 0 | 0 | 0 | 0 | 0 | 0 | 0 | 0 | 0 | 0 | 0 | 0 | 0 | 1 | 0 | 0 | 0 | 0 | 0 | 0 | 0 | 0 | 0 | 0 | 0 | 0 | 0 | 0 | 0 | 0 | 0 | 0 | 0 | 0 | 0 | 0 | 0 | 0 | 0 | 0 | 0 | 0 | 0 | 0 | 0 | 0 | 0 | 0 | 0 | 0 | 0 | 0 | 0 | 0 | 0 | 0 | 0 | 0 | 0 | 0 | 0 | 0 | 0
KV107 | Ig kappa chain V-I region Gal | P01599 | 11800 | 9.52 | 0 | 0 | 0 | 0 | 0 | 0 | 0 | 0 | 0 | 0 | 0 | 0 | 0 | 0 | 0 | 0 | 0 | 0 | 0 | 0 | 0 | 0 | 0 | 0 | 0 | 0 | 0 | 0 | 0 | 0 | 0 | 0 | 0 | 0 | 0 | 0 | 0 | 0 | 0 | 0 | 0 | 0 | 0 | 0 | 0 | 1 | 0 | 0 | 0 | 0 | 0 | 0 | 0 | 0 | 0 | 0 | 0 | 0 | 0 | 0 | 0 | 0 | 0 | 0 | 0 | 0 | 0 | 0 | 0 | 0 | 0 | 0 | 0 | 0 | 0 | 0 | 0 | 0 | 0 | 0 | 0 | 0 | 0 | 0 | 0 | 0 | 0 | 0 | 0 | 0 | 0 | 0 | 0 | 0 | 0 | 0 | 0 | 0 | 1 | 0 | 0 | 0 | 0 | 0 | 0 | 0 | 0 | 0 | 0 | 0 | 0 | 0 | 0 | 0 | 0 | 0 | 0 | 0 | 0 | 0 | 0
TIM16 | Mitochondrial import inner membrane translocase subunit TIM16 | Q9Y3D7 | 13800 | 9.99 | 0 | 0 | 0 | 0 | 0 | 0 | 0 | 0 | 0 | 0 | 0 | 0 | 0 | 0 | 0 | 0 | 0 | 0 | 0 | 0 | 0 | 0 | 0 | 0 | 0 | 0 | 0 | 0 | 0 | 0 | 0 | 0 | 0 | 0 | 0 | 0 | 0 | 0 | 0 | 0 | 0 | 0 | 0 | 0 | 0 | 0 | 0 | 0 | 0 | 0 | 0 | 0 | 0 | 0 | 0 | 0 | 0 | 0 | 0 | 0 | 0 | 0 | 0 | 0 | 0 | 0 | 0 | 0 | 0 | 0 | 0 | 0 | 0 | 0 | 0 | 0 | 0 | 0 | 0 | 0 | 1 | 0 | 0 | 0 | 0 | 0 | 0 | 0 | 0 | 0 | 0 | 0 | 0 | 0 | 0 | 0 | 0 | 0 | 0 | 0 | 0 | 0 | 0 | 0 | 0 | 0 | 0 | 0 | 0 | 0 | 0 | 0 | 0 | 0 | 0 | 0 | 0 | 0 | 0 | 0 | 0
K0586 | Uncharacterized protein KIAA0586 | Q9BVV6 | 169000 | 5.48 | 0 | 0 | 0 | 0 | 0 | 0 | 0 | 0 | 0 | 0 | 0 | 0 | 0 | 0 | 0 | 0 | 0 | 0 | 0 | 0 | 0 | 0 | 0 | 0 | 0 | 0 | 0 | 0 | 0 | 0 | 0 | 0 | 0 | 0 | 0 | 0 | 0 | 0 | 0 | 0 | 0 | 0 | 0 | 0 | 1 | 0 | 0 | 0 | 0 | 0 | 0 | 0 | 0 | 0 | 0 | 0 | 0 | 0 | 0 | 0 | 0 | 0 | 0 | 0 | 0 | 0 | 0 | 0 | 0 | 0 | 0 | 0 | 0 | 0 | 0 | 0 | 0 | 0 | 0 | 0 | 0 | 0 | 0 | 0 | 0 | 0 | 0 | 0 | 0 | 0 | 0 | 0 | 0 | 0 | 0 | 0 | 0 | 0 | 0 | 0 | 0 | 0 | 0 | 0 | 0 | 0 | 0 | 0 | 0 | 0 | 0 | 0 | 0 | 0 | 0 | 0 | 0 | 0 | 0 | 0 | 0
HIF1A | Hypoxia-inducible factor 1-alpha | Q16665 | 92700 | 5.24 | 0 | 0 | 0 | 0 | 0 | 0 | 0 | 0 | 0 | 0 | 0 | 0 | 0 | 0 | 0 | 0 | 0 | 0 | 0 | 0 | 0 | 0 | 0 | 0 | 0 | 0 | 0 | 0 | 0 | 0 | 0 | 0 | 0 | 0 | 0 | 0 | 0 | 0 | 0 | 0 | 0 | 0 | 0 | 0 | 0 | 0 | 0 | 0 | 0 | 0 | 0 | 0 | 0 | 0 | 0 | 0 | 0 | 0 | 0 | 0 | 0 | 0 | 0 | 0 | 0 | 0 | 0 | 0 | 0 | 0 | 0 | 0 | 0 | 0 | 0 | 0 | 1 | 0 | 0 | 0 | 0 | 0 | 0 | 0 | 0 | 0 | 0 | 0 | 0 | 0 | 0 | 0 | 0 | 0 | 0 | 0 | 0 | 1 | 0 | 0 | 0 | 0 | 0 | 0 | 0 | 0 | 0 | 0 | 0 | 0 | 0 | 0 | 0 | 0 | 0 | 0 | 0 | 0 | 0 | 0 | 0
CT203 | Uncharacterized protein C20orf203 | Q8NBC4 | 21200 | 11.75 | 0 | 0 | 0 | 0 | 0 | 0 | 0 | 0 | 0 | 1.5 | 0 | 1 | 0 | 0 | 0 | 0 | 0 | 0 | 0 | 0 | 0 | 0 | 0 | 0 | 0 | 0 | 0 | 0 | 0 | 0 | 0 | 0 | 0 | 0 | 0 | 0 | 0 | 0 | 0 | 0 | 0 | 0 | 0 | 0 | 0 | 0 | 0 | 0 | 0 | 0 | 0 | 0 | 0 | 0 | 0 | 0 | 0 | 0 | 0 | 0 | 0 | 0 | 0 | 0 | 0 | 0 | 0 | 0 | 0 | 0 | 0 | 0 | 0 | 0 | 0 | 0 | 0 | 0 | 0 | 0 | 0 | 0 | 0 | 0 | 0 | 0 | 0 | 0 | 0 | 0 | 0 | 0 | 0 | 0 | 0 | 0 | 0 | 0 | 0 | 0 | 0 | 0 | 0 | 0 | 0 | 0 | 0 | 0 | 0 | 0 | 0 | 0 | 0 | 0 | 0 | 0 | 0 | 0 | 0 | 0 | 0
CK5P2 | CDK5 regulatory subunit-associated protein 2 | Q96SN8 | 215000 | 5.57 | 0 | 0 | 0 | 0 | 0 | 0 | 0 | 0 | 0 | 0 | 0 | 0 | 0 | 0 | 0 | 0 | 0 | 0 | 0 | 0 | 0 | 0 | 0 | 0 | 0 | 0 | 0 | 0 | 0 | 2 | 0 | 0 | 0 | 0 | 0 | 0 | 0 | 0 | 0 | 0 | 0 | 0 | 0 | 0 | 0 | 0 | 0 | 0 | 0 | 0 | 0 | 0 | 0 | 0 | 0 | 0 | 0 | 0 | 0 | 0 | 0 | 0 | 0 | 0 | 0 | 0 | 0 | 0 | 0 | 0 | 0 | 0 | 0 | 0 | 0 | 0 | 0 | 0 | 0 | 0 | 0 | 0 | 0 | 0 | 0 | 0 | 0 | 0 | 0 | 0 | 0 | 0 | 0 | 0 | 0 | 0 | 0 | 0 | 0 | 0 | 0 | 0 | 0 | 0 | 0 | 0 | 0 | 0 | 0 | 0 | 0 | 0 | 0 | 0 | 0 | 0 | 0 | 0 | 0 | 0 | 0
FOXP1 | Forkhead box protein P1 | Q9H334 | 75300 | 6.39 | 0 | 0 | 0 | 0 | 0 | 0 | 0 | 0 | 0 | 0 | 0 | 0 | 0 | 0 | 0 | 0 | 0 | 0 | 0 | 0 | 0 | 0 | 0 | 0 | 0 | 0 | 0 | 0 | 0 | 0 | 0 | 0 | 0 | 0 | 0 | 0 | 0 | 0 | 1 | 0 | 0 | 0 | 0 | 0 | 0 | 0 | 0 | 0 | 0 | 0 | 0 | 0 | 0 | 0 | 0 | 0 | 0 | 0 | 0 | 0 | 0 | 0 | 0 | 0 | 0 | 0 | 0 | 0 | 0 | 0 | 0 | 0 | 0 | 0 | 0 | 0 | 0 | 0 | 0 | 0 | 0 | 0 | 0 | 0 | 0 | 0 | 0 | 0 | 0 | 0 | 0 | 0 | 0 | 0 | 0 | 0 | 0 | 0 | 0 | 0 | 0 | 0 | 0 | 0 | 0 | 0 | 0 | 0 | 0 | 0 | 0 | 0 | 0 | 0 | 0 | 0 | 0 | 0 | 0 | 0 | 0
INHBC | Inhibin beta C chain | P55103 | 38200 | 6.39 | 0 | 0 | 0 | 0 | 0 | 0 | 0 | 0 | 0 | 0 | 0 | 0 | 0 | 0 | 0 | 0 | 0 | 0 | 0 | 0 | 0 | 0 | 0 | 0 | 0 | 0 | 0 | 0 | 0 | 0 | 0 | 0 | 0 | 0 | 0 | 0 | 0 | 0 | 0.5 | 0 | 0 | 0 | 0 | 0 | 0 | 0 | 0 | 0 | 0 | 0 | 0 | 0 | 0 | 0 | 0 | 0 | 0 | 0 | 0 | 0 | 0 | 0 | 0 | 0 | 0 | 0 | 0 | 0 | 0 | 0 | 0 | 0 | 0 | 0 | 0 | 1 | 0 | 0 | 0 | 0 | 0 | 0 | 0 | 0 | 0 | 0 | 0 | 0 | 0 | 0 | 0 | 0 | 0 | 0 | 0 | 0 | 0 | 0 | 0 | 0 | 0 | 0 | 0 | 0 | 0 | 0 | 0 | 0 | 0 | 0 | 0 | 0 | 0 | 0 | 0 | 0 | 0 | 0 | 0 | 0 | 0
ZG16B | Zymogen granule protein 16 homolog B | Q96DA0 | 22739 | 7 | 0 | 0 | 0 | 0 | 0 | 0 | 0 | 0 | 0 | 0 | 0 | 0 | 0 | 0 | 0 | 0 | 0 | 0 | 0 | 0 | 0 | 0 | 0 | 0 | 0 | 0 | 0 | 0 | 0 | 0 | 0 | 2 | 0 | 0 | 0 | 0 | 0 | 0 | 0 | 0 | 0 | 0 | 0 | 0 | 0 | 0 | 0 | 0 | 0 | 0 | 0 | 0 | 0 | 0 | 0 | 0 | 0 | 0 | 0 | 0 | 0 | 0 | 0 | 0 | 0 | 0 | 0 | 0 | 0 | 0 | 0 | 0 | 0 | 0 | 0 | 0 | 0 | 0 | 0 | 0 | 0 | 0 | 0 | 0 | 0 | 0 | 0 | 0 | 0 | 0 | 0 | 0 | 0 | 0 | 0 | 0 | 0 | 0 | 0 | 0 | 0 | 0 | 0 | 0 | 0 | 0 | 0 | 0 | 0 | 0 | 0 | 0 | 0 | 0 | 0 | 0 | 0 | 0 | 0 | 0 | 0
CT141 | Uncharacterized protein C20orf141 | Q9NUB4 | 17400 | 8.99 | 0 | 0 | 0 | 0 | 0 | 0 | 0 | 0 | 0 | 0 | 0 | 0 | 0 | 0 | 0 | 0 | 0 | 0 | 0 | 0 | 0 | 0 | 0 | 0 | 0 | 0 | 0 | 0 | 0 | 0 | 0 | 0 | 0 | 0 | 0 | 0 | 0 | 0 | 0 | 0 | 0 | 0 | 0 | 0 | 0 | 0 | 0 | 0 | 0 | 0 | 0 | 0 | 0.5 | 0 | 0 | 0 | 0 | 0 | 0 | 0 | 0 | 0 | 0 | 0 | 0 | 0 | 0 | 0 | 0 | 0 | 0 | 0 | 0 | 0 | 0 | 0 | 0 | 0 | 0 | 0 | 0 | 0 | 0 | 0 | 0 | 0 | 0 | 0 | 0 | 0 | 0 | 0 | 0 | 0 | 0 | 0 | 0 | 0 | 0 | 0 | 0 | 0 | 0 | 0 | 0 | 0 | 0 | 0 | 0 | 0 | 0 | 0 | 0 | 0 | 0 | 0 | 0 | 0 | 0 | 0 | 0
NRP2 | Neuropilin-2 | O60462 | 105000 | 5.09 | 0 | 0 | 0 | 0 | 0 | 0 | 0 | 0 | 0 | 0 | 0 | 0 | 0 | 0 | 0 | 0 | 0 | 0 | 0 | 0 | 0 | 0 | 0 | 0 | 0 | 0 | 0 | 0 | 0 | 0 | 0 | 0 | 0 | 0 | 0 | 0 | 0 | 0 | 0 | 0 | 0 | 0 | 0 | 0 | 0 | 0 | 0 | 0 | 0 | 0 | 0 | 0 | 0.5 | 0 | 0 | 0 | 0 | 0 | 0 | 0 | 0 | 0 | 0 | 0 | 0 | 0 | 0 | 0 | 0 | 0 | 0 | 0 | 0 | 0 | 0 | 0 | 0 | 0 | 0 | 0 | 0 | 0 | 0 | 0 | 0 | 0 | 0 | 0 | 0 | 0 | 0 | 0 | 0 | 0 | 0 | 0 | 0 | 0 | 0 | 0 | 0 | 0 | 0 | 0 | 0 | 0 | 0 | 0 | 0 | 0 | 0 | 0 | 0 | 0 | 0 | 0 | 0 | 0 | 0 | 0 | 0
PLXA2 | Plexin-A2 | O75051 | 211000 | 6.39 | 0 | 7 | 0 | 0 | 0 | 0 | 0 | 0 | 0 | 0 | 0 | 0 | 0 | 0 | 0 | 0 | 0 | 0 | 0 | 0 | 0 | 0 | 0 | 0 | 0 | 0 | 0 | 0 | 0 | 0 | 0 | 0 | 0 | 0 | 0 | 0 | 0 | 0 | 0 | 0 | 0 | 0 | 0 | 0 | 0 | 0 | 0 | 0 | 0 | 0 | 0 | 0 | 5 | 0 | 0 | 0 | 0 | 0 | 0 | 0 | 0 | 0 | 0 | 0 | 0 | 0 | 0 | 0 | 0 | 0 | 0 | 0 | 0 | 0 | 0 | 0 | 0 | 0 | 0 | 0 | 0 | 0 | 0 | 0 | 0 | 0 | 0 | 0 | 0 | 0 | 0 | 0 | 0 | 0 | 0 | 0 | 0 | 0 | 0 | 0 | 0 | 0 | 0 | 0 | 0 | 0 | 0 | 0 | 0 | 0 | 0 | 0 | 0 | 0 | 0 | 0 | 0 | 0 | 0 | 0 | 0
R1AB | Replicase polyprotein 1ab | P0C6X2 | 811000 | 6.02 | 0 | 0 | 0 | 0 | 0 | 0 | 0 | 0 | 0 | 0 | 0 | 0 | 0 | 0 | 0 | 0 | 0 | 0 | 0 | 0 | 0 | 0 | 0 | 0 | 0 | 0 | 0 | 0 | 0 | 0 | 0 | 0 | 0 | 0 | 0 | 0 | 0 | 0 | 0 | 0 | 0 | 0 | 0 | 0 | 0 | 0 | 0 | 0 | 0 | 0 | 0 | 0 | 0 | 0 | 0 | 0 | 0 | 0 | 0 | 0 | 0 | 0 | 0 | 0 | 1 | 0 | 0 | 0 | 0 | 0 | 0 | 0 | 0 | 0 | 0 | 0 | 0 | 0 | 0 | 0 | 0 | 0 | 0 | 0 | 0 | 0 | 0 | 0 | 0 | 0 | 0 | 0 | 0 | 1 | 0 | 0 | 0 | 0 | 0 | 0 | 0 | 0 | 0 | 0 | 0 | 0 | 0 | 0 | 0 | 0 | 0 | 0 | 0 | 0 | 0 | 0 | 0 | 0 | 0 | 0 | 0
C1QT3 | Complement C1q tumor necrosis factor-related protein 3 | Q9BXJ4 | 27000 | 6.39 | 0 | 0 | 0 | 0 | 0 | 0 | 0 | 0 | 0 | 0 | 0 | 0 | 0 | 0 | 0 | 0 | 0 | 0 | 0 | 0 | 0 | 0 | 0 | 0 | 0 | 0 | 0 | 0 | 0 | 0 | 0 | 0 | 0 | 0 | 0 | 0 | 0 | 0 | 0 | 0 | 0 | 0 | 0 | 0 | 0 | 0 | 0 | 0 | 0 | 0 | 0 | 0 | 0 | 0 | 0 | 0 | 0 | 0 | 0 | 0 | 0 | 0 | 0 | 0 | 0 | 0 | 0 | 0 | 0 | 0 | 0 | 0 | 0 | 0 | 0 | 0 | 0 | 0 | 0 | 0 | 0 | 0 | 0 | 0 | 0 | 0 | 1 | 0 | 0 | 0 | 0 | 0 | 0 | 0 | 0 | 0 | 0 | 0 | 0 | 0 | 0 | 0 | 0 | 0 | 0 | 0 | 0 | 0 | 0 | 0 | 0 | 0 | 0 | 0 | 0 | 0 | 0 | 0 | 0 | 0 | 0
FHL1 | Four and a half LIM domains protein 1 | Q13642 | 36300 | 9.47 | 0 | 0 | 0 | 0 | 0 | 0 | 0 | 0 | 0 | 0 | 0 | 0 | 0 | 0 | 0 | 0 | 0 | 0 | 0 | 0 | 0 | 0 | 0 | 0 | 0 | 0 | 0 | 0 | 0 | 0 | 0 | 0 | 0 | 0 | 0 | 0 | 0 | 0 | 0 | 0 | 0 | 0 | 0 | 0 | 0 | 0 | 0 | 0 | 0 | 0 | 0 | 0 | 0 | 0 | 0 | 0 | 0 | 0 | 0 | 0 | 0 | 0 | 0 | 0 | 0 | 0 | 0 | 0 | 0 | 0 | 0 | 0 | 0 | 0 | 0 | 0 | 0 | 0 | 0 | 0 | 0 | 0 | 0 | 0 | 0 | 0 | 1 | 0 | 0 | 0 | 0 | 0 | 0 | 0 | 0 | 0 | 0 | 0 | 0 | 0 | 0 | 0 | 0 | 0 | 0 | 0 | 0 | 0 | 0 | 0 | 0 | 0 | 0 | 0 | 0 | 0 | 0 | 0 | 0 | 0 | 0
RHOA | Transforming protein RhoA | P61586 | 21800 | 6.06 | 0 | 0 | 0 | 0 | 0 | 0 | 0 | 0 | 0 | 0 | 0 | 0 | 0 | 0 | 0 | 0 | 0 | 0 | 0 | 0 | 0 | 0 | 0 | 0 | 0 | 0 | 0 | 0 | 0 | 0 | 0 | 0 | 0 | 0 | 0 | 0 | 0 | 0 | 0 | 0 | 0 | 0 | 0 | 0 | 0 | 0 | 0 | 0 | 0 | 0 | 0 | 0 | 0 | 0 | 0 | 0 | 0 | 0 | 0 | 0 | 0 | 0 | 0 | 0 | 0 | 0 | 0 | 0 | 0 | 0 | 0 | 0 | 0 | 0 | 0 | 0 | 0 | 0 | 0 | 0 | 0 | 0 | 0 | 0 | 0 | 0 | 1 | 0 | 0 | 0 | 0 | 0 | 0 | 0 | 0 | 0 | 0 | 0 | 0 | 0 | 0 | 0 | 0 | 0 | 0 | 0 | 0 | 0 | 0 | 0 | 0 | 0 | 0 | 0 | 0 | 0 | 0 | 0 | 0 | 0 | 0
OR2M2 | Olfactory receptor 2M2 | Q96R28 | 39200 | 7 | 0 | 0 | 0 | 0 | 0 | 0 | 0 | 0 | 0 | 0 | 0 | 0 | 0 | 0 | 0 | 0 | 0 | 0 | 0 | 0 | 0 | 0 | 0 | 0 | 0 | 0 | 0 | 0 | 0 | 0 | 0 | 0 | 0 | 0 | 0 | 0 | 0 | 0 | 0 | 0 | 0 | 0 | 0 | 0 | 0 | 0 | 0 | 1 | 0 | 0 | 0 | 0 | 0 | 0 | 0 | 0 | 0 | 0 | 0 | 0 | 0 | 0 | 0 | 0 | 0 | 0 | 0 | 0 | 0 | 0 | 0 | 0 | 0 | 0 | 0 | 0 | 0 | 0 | 0 | 0 | 0 | 0 | 0 | 0 | 0 | 0 | 0 | 0 | 0 | 0 | 0 | 0 | 0 | 0 | 0 | 0 | 0 | 0 | 0 | 0 | 0 | 0 | 0 | 0 | 0 | 0 | 0 | 0 | 0 | 0 | 0 | 0 | 0 | 0 | 0 | 0 | 0 | 0 | 0 | 0 | 0
ABCA3 | ATP-binding cassette sub-family A member 3 | Q99758 | 191000 | 8.24 | 0 | 0 | 0 | 0 | 0 | 0 | 0 | 0 | 0 | 0 | 0 | 0 | 0 | 0 | 0 | 0 | 0 | 0 | 0 | 0 | 0 | 0 | 0 | 0 | 0 | 0 | 0 | 0 | 0 | 0 | 0 | 0 | 0 | 0 | 0 | 0 | 0 | 0 | 0 | 0 | 0 | 0 | 0 | 0 | 0 | 0 | 0 | 0 | 0 | 0 | 0 | 0 | 0 | 0 | 0 | 0 | 0 | 0 | 0 | 0 | 0 | 0 | 0 | 0 | 0 | 0 | 0 | 2 | 0 | 0 | 0 | 0 | 0 | 0 | 0 | 0 | 0 | 0 | 0 | 0 | 0 | 0 | 0 | 0 | 0 | 0 | 0 | 0 | 0 | 0 | 0 | 0 | 0 | 0 | 0 | 0 | 0 | 0 | 0 | 0 | 0 | 0 | 0 | 0 | 0 | 0 | 0 | 0 | 0 | 0 | 0 | 0 | 0 | 0 | 0 | 0 | 0 | 0 | 0 | 0 | 0
TFR1 | Transferrin receptor protein 1 | P02786 | 84900 | 6.39 | 0 | 0 | 0 | 0 | 0 | 0 | 0 | 0 | 0 | 0 | 0 | 0 | 0 | 0 | 0 | 0 | 0 | 0 | 0 | 0 | 0 | 0 | 0 | 0 | 0 | 0 | 0 | 0 | 0 | 0 | 0 | 0 | 0 | 0 | 0 | 1.5 | 0 | 0 | 0 | 0 | 0 | 0 | 0 | 0 | 0 | 0 | 0 | 0 | 0 | 0 | 0 | 0 | 0 | 0 | 0 | 0 | 0 | 0 | 0 | 0 | 0 | 0 | 0 | 0 | 0 | 0 | 0 | 0 | 0 | 0 | 0 | 0 | 0 | 0 | 0 | 0 | 0 | 0 | 0 | 0 | 0 | 0 | 0 | 0 | 0 | 0 | 0 | 0 | 0 | 0 | 0 | 0 | 0 | 0 | 0 | 0 | 0 | 0 | 0 | 0 | 0 | 0 | 0 | 0 | 0 | 0 | 0 | 0 | 0 | 0 | 0 | 0 | 0 | 0 | 0 | 0 | 0 | 0 | 0 | 0 | 0
MOCOS | Molybdenum cofactor sulfurase | Q96EN8 | 98120 | 6.39 | 0 | 0 | 0 | 0 | 0 | 0 | 0 | 0 | 0 | 0 | 0 | 0 | 0 | 0 | 0 | 0 | 0 | 0 | 0 | 0 | 0 | 0 | 0 | 0 | 0 | 0 | 0 | 0 | 0 | 0 | 0 | 0 | 0 | 0 | 0 | 0 | 0 | 0 | 0 | 0 | 0 | 0 | 0 | 0 | 0 | 0 | 0 | 0 | 0 | 0 | 0 | 0 | 0 | 0 | 0 | 0 | 0 | 0 | 0 | 0 | 0 | 0 | 0 | 0 | 0 | 0 | 0 | 1 | 0 | 0 | 0 | 0 | 0 | 0 | 0 | 0 | 0 | 0 | 0 | 0 | 0 | 0 | 0 | 0 | 0 | 0 | 0 | 0 | 0 | 0 | 0 | 0 | 0 | 1 | 0 | 0 | 0 | 0 | 0 | 0 | 0 | 0 | 0 | 0 | 0 | 0 | 0 | 0 | 0 | 0 | 0 | 0 | 0 | 0 | 0 | 0 | 0 | 0 | 0 | 0 | 0
CBP | CREB-binding protein | Q92793 | 265000 | 9.02 | 0 | 0 | 0 | 0 | 0 | 0 | 0 | 0 | 0 | 0 | 0 | 0 | 0 | 0 | 0 | 0 | 0 | 0 | 0 | 0 | 0 | 0 | 0 | 0 | 0 | 0 | 0 | 0 | 0 | 0 | 0 | 0 | 0 | 0 | 0 | 0 | 0 | 0 | 0 | 0 | 0 | 0 | 0 | 0 | 0 | 0 | 0 | 0 | 0 | 0 | 0 | 0 | 0.5 | 0 | 0 | 0 | 0 | 0 | 0 | 0 | 0 | 0 | 0 | 0 | 0 | 0 | 0 | 1 | 0 | 0 | 0 | 0 | 0 | 0 | 0 | 0 | 0 | 0 | 0 | 0 | 0 | 0 | 0 | 0 | 0 | 0 | 0 | 0 | 0 | 0 | 0 | 0 | 0 | 0 | 0 | 0 | 0 | 0 | 0 | 0 | 0 | 0 | 0 | 0 | 0 | 0 | 0 | 0 | 0 | 0 | 0 | 0 | 0 | 0 | 0 | 0 | 0 | 0 | 0 | 0 | 0
G6PI | Glucose-6-phosphate isomerase | P06744 | 63100 | 9.01 | 0 | 0 | 0 | 0 | 0 | 0 | 0 | 0 | 0 | 0 | 0 | 0 | 0 | 0 | 0 | 0 | 0 | 0 | 0 | 0 | 0 | 0 | 0 | 0 | 0 | 0 | 0 | 0 | 0 | 0 | 0 | 0 | 0 | 0 | 0 | 0 | 0 | 0 | 0 | 0 | 0 | 0 | 0 | 0 | 0 | 0 | 0 | 0 | 0 | 0 | 0 | 0 | 0 | 0 | 0 | 0 | 0 | 0 | 0 | 0 | 0 | 0 | 0 | 0 | 0 | 0 | 0 | 2 | 0 | 0 | 0 | 0 | 0 | 0 | 0 | 0 | 0 | 0 | 0 | 0 | 0 | 0 | 0 | 0 | 0 | 0 | 0 | 0 | 0 | 0 | 0 | 0 | 0 | 0 | 0 | 0 | 0 | 0 | 0 | 0 | 0 | 0 | 0 | 0 | 0 | 0 | 0 | 0 | 0 | 0 | 0 | 0 | 0 | 0 | 0 | 0 | 0 | 0 | 0 | 0 | 0
ABCAC | ATP-binding cassette sub-family A member 12 | Q86UK0 | 293000 | 8.85 | 0 | 0 | 0 | 0 | 0 | 0 | 0 | 0 | 0 | 0 | 0 | 0 | 0 | 0 | 0 | 0 | 0 | 0 | 0 | 0 | 0 | 0 | 0 | 0 | 0 | 0 | 0 | 0 | 0 | 0 | 0 | 0 | 0 | 0 | 0 | 0 | 0 | 0 | 0 | 0 | 0 | 0 | 0 | 0 | 0 | 0 | 0 | 1 | 0 | 0 | 0 | 0 | 0 | 0 | 0 | 0 | 0 | 0 | 0 | 0 | 0 | 0 | 0 | 0 | 0 | 0 | 0 | 0 | 0 | 0 | 0 | 0 | 0 | 0 | 0 | 0 | 0 | 0 | 0 | 0 | 0 | 0 | 0 | 0 | 0 | 0 | 0 | 0 | 0 | 0 | 0 | 0 | 0 | 0 | 0 | 0 | 0 | 0 | 0 | 0 | 0 | 0 | 0 | 0 | 0 | 0 | 0 | 0 | 0 | 0 | 0 | 0 | 0 | 0 | 0 | 0 | 0 | 0 | 0 | 0 | 0
ARI1A | AT-rich interactive domain-containing protein 1A | O14497 | 242000 | 6.39 | 0 | 0 | 0 | 0 | 1 | 0 | 0 | 0 | 0 | 0 | 0 | 0 | 0 | 0 | 0 | 0 | 0 | 0 | 0 | 0 | 0 | 0 | 0 | 0 | 0 | 0 | 0 | 0 | 0 | 0 | 0 | 0 | 0 | 0 | 0 | 0 | 0 | 0 | 0 | 0 | 0 | 0 | 0 | 0 | 0 | 0 | 0 | 0 | 0 | 0 | 0 | 0 | 0 | 0 | 0 | 0 | 0 | 0 | 0 | 0 | 0 | 0 | 0 | 0 | 0 | 0 | 0 | 0 | 0 | 0 | 0 | 0 | 0 | 0 | 0 | 0 | 0 | 0 | 0 | 0 | 0 | 0 | 0 | 0 | 0 | 0 | 0 | 0 | 0 | 0 | 0 | 0 | 0 | 0 | 0 | 0 | 0 | 0 | 0 | 0 | 0 | 0 | 0 | 0 | 0 | 0 | 0 | 0 | 1 | 0 | 0 | 0 | 0 | 0 | 0 | 0 | 0 | 0 | 0 | 0 | 0
CNDP1 | Beta-Ala-His dipeptidase | Q96KN2 | 56700 | 5.22 | 0 | 0 | 0 | 0 | 0 | 0 | 0 | 0 | 0 | 0 | 0 | 0 | 0 | 0 | 0 | 0 | 0 | 0 | 0 | 23 | 0 | 0 | 0 | 0 | 0 | 0 | 0 | 0 | 0 | 0 | 0 | 0 | 0 | 0 | 0 | 0 | 0 | 0 | 0 | 0 | 0 | 0 | 0 | 0 | 0 | 0 | 0 | 0 | 0 | 0 | 0 | 0 | 0 | 0 | 0 | 0 | 0 | 0 | 0 | 0 | 0 | 0 | 0 | 0 | 0 | 0 | 0 | 0 | 0 | 0 | 0 | 0 | 0 | 0 | 0 | 0 | 0 | 0 | 0 | 0 | 0 | 0 | 0 | 0 | 0 | 0 | 0 | 0 | 0 | 0 | 7 | 0 | 0 | 0 | 0 | 0 | 0 | 0 | 0 | 0 | 0 | 0 | 0 | 0 | 0 | 0 | 0 | 0 | 0 | 0 | 0 | 0 | 0 | 0 | 0 | 0 | 0 | 0 | 0 | 0 | 0
FND3A | Fibronectin type-III domain-containing protein 3A | Q9Y2H6 | 132000 | 6.39 | 0 | 0 | 0 | 0 | 2 | 0 | 0 | 0 | 0 | 0 | 0 | 0 | 0 | 0 | 0 | 0 | 0 | 0 | 0 | 0 | 0 | 0 | 0 | 0 | 0 | 0 | 0 | 0 | 0 | 0 | 0 | 0 | 0 | 0 | 0 | 0 | 0 | 0 | 0 | 0 | 0 | 0 | 0 | 0 | 0 | 0 | 0 | 0 | 0 | 0 | 0 | 0 | 1 | 0 | 0 | 0 | 0 | 0 | 0 | 0 | 0 | 0 | 0 | 0 | 0 | 0 | 0 | 0 | 0 | 0 | 0 | 0 | 0 | 0 | 0 | 0 | 0 | 0 | 0 | 0 | 0 | 0 | 0 | 0 | 0 | 0 | 0 | 0 | 0 | 0 | 0 | 0 | 0 | 0 | 0 | 0 | 0 | 0 | 0 | 0 | 0 | 0 | 0 | 0 | 0 | 0 | 0 | 0 | 0 | 0 | 0 | 0 | 0 | 0 | 0 | 0 | 0 | 0 | 0 | 0 | 0
MORC4 | MORC family CW-type zinc finger protein 4 | Q8TE76 | 106000 | 7.41 | 0 | 0 | 0 | 0 | 0 | 0 | 0 | 0 | 0 | 0 | 0 | 0 | 0 | 0 | 0 | 0 | 0 | 0 | 0 | 1 | 0 | 0 | 0 | 0 | 0 | 0 | 0 | 0 | 0 | 0 | 0 | 0 | 0 | 0 | 0 | 0 | 0 | 0 | 0 | 0 | 0 | 0 | 0 | 0 | 0 | 0 | 0 | 0 | 0 | 0 | 0 | 0 | 0 | 0 | 0 | 0 | 0 | 0 | 0 | 0 | 0 | 0 | 0 | 0 | 0 | 0 | 0 | 0 | 0 | 0 | 0 | 0 | 0 | 0 | 0 | 0 | 0 | 0 | 0 | 0 | 0 | 0 | 0 | 0 | 0 | 0 | 0 | 0 | 0 | 0 | 0 | 0 | 0 | 0 | 0 | 0 | 0 | 0 | 0 | 0 | 0 | 0 | 0 | 0 | 0 | 0 | 0 | 0 | 0 | 0 | 0 | 0 | 0 | 0 | 0 | 0 | 0 | 0 | 0 | 0 | 0
VE1 | Replication protein E1 | P06421 | 72500 | 5.02 | 0 | 2 | 0 | 0 | 3 | 0 | 0 | 0 | 0 | 0 | 0 | 0 | 0 | 0 | 0 | 0 | 0 | 0 | 0 | 0 | 0 | 0 | 0 | 0 | 0 | 0 | 0 | 0 | 0 | 0 | 0 | 0 | 0 | 0 | 0 | 0 | 0 | 0 | 0 | 0 | 0 | 0 | 0 | 0 | 0 | 0 | 0 | 0 | 0 | 0 | 0 | 0 | 0 | 0 | 0 | 0 | 0 | 0 | 0 | 0 | 0 | 0 | 0 | 0 | 0 | 0 | 0 | 0 | 0 | 0 | 0 | 0 | 0 | 0 | 0 | 0 | 0 | 0 | 0 | 0 | 0 | 0 | 0 | 0 | 0 | 0 | 0 | 0 | 0 | 0 | 0 | 0 | 0 | 0 | 0 | 0 | 0 | 0 | 0 | 0 | 0 | 0 | 0 | 0 | 0 | 0 | 0 | 0 | 0 | 0 | 0 | 0 | 0 | 0 | 0 | 0 | 0 | 0 | 0 | 0 | 0
NP1L4 | Nucleosome assembly protein 1-like 4 | Q99733 | 42800 | 4.62 | 0 | 0 | 0 | 0 | 0 | 0 | 0 | 0 | 0 | 0 | 0 | 0 | 0 | 0 | 0 | 0 | 0 | 0 | 0 | 0 | 0 | 0 | 0 | 0 | 0 | 0 | 0 | 0 | 0 | 0 | 0 | 0 | 0 | 0 | 0 | 0 | 0 | 0 | 0 | 0 | 0 | 0 | 0 | 0 | 0 | 0 | 0 | 0 | 0 | 0 | 0 | 0 | 0 | 0 | 0 | 0 | 0 | 0 | 0 | 0 | 0 | 0 | 0 | 0 | 0 | 0 | 0 | 0 | 0 | 1 | 0 | 0 | 0 | 0 | 0 | 0 | 0 | 0 | 0 | 0 | 0 | 0 | 0 | 0 | 0 | 0 | 0 | 0 | 0 | 0 | 0 | 0 | 0 | 0 | 0 | 0 | 0 | 0 | 0 | 0 | 0 | 0 | 1 | 0 | 0 | 0 | 0 | 0 | 0 | 0 | 0 | 0 | 0 | 0 | 0 | 0 | 0 | 0 | 0 | 0 | 0
TBB2A | Tubulin beta-2A chain | Q13885 | 49900 | 4.81 | 0 | 0 | 0 | 0 | 0 | 0 | 0 | 0 | 0 | 0 | 0 | 0 | 0 | 0 | 0 | 0 | 0 | 0 | 0 | 0 | 0 | 0 | 0 | 0 | 0 | 0 | 0 | 0 | 0 | 0 | 0 | 0 | 0 | 0 | 0 | 0 | 0 | 0 | 0 | 0 | 0 | 0 | 0 | 0 | 0 | 0 | 0 | 0 | 0 | 2 | 0 | 0 | 1 | 0 | 0 | 0 | 0 | 0 | 0 | 0 | 0 | 0 | 0 | 0 | 0 | 0 | 0 | 0 | 0 | 0 | 0 | 0 | 0 | 0 | 0 | 0 | 0 | 0 | 0 | 0 | 0 | 0 | 0 | 0 | 0 | 0 | 0 | 0 | 0 | 0 | 0 | 0 | 0 | 0 | 0 | 0 | 0 | 0 | 0 | 0 | 0 | 0 | 0 | 0 | 0 | 0 | 0 | 0 | 0 | 0 | 0 | 0 | 0 | 0 | 0 | 0 | 0 | 0 | 0 | 0 | 0
NID1 | Nidogen-1 | P14543 | 136000 | 5.19 | 0 | 0 | 0 | 0 | 0 | 0 | 0 | 0 | 0 | 0 | 0 | 0 | 0 | 0 | 0 | 0 | 0 | 0 | 0 | 0 | 0 | 0 | 0 | 0 | 0 | 0 | 0 | 0 | 0 | 0 | 0 | 0 | 0 | 0 | 0 | 0 | 0 | 0 | 0 | 0 | 0 | 0 | 0 | 0 | 0 | 0 | 0 | 0 | 0 | 1 | 0 | 0 | 1 | 0 | 0 | 0 | 0 | 0 | 0 | 0 | 0 | 0 | 0 | 0 | 0 | 0 | 0 | 0 | 0 | 0 | 0 | 0 | 0 | 0 | 0 | 0 | 0 | 0 | 0 | 0 | 0 | 0 | 0 | 0 | 0 | 0 | 0 | 0 | 0 | 0 | 0 | 0 | 0 | 0 | 0 | 0 | 0 | 0 | 0 | 0 | 0 | 0 | 0 | 0 | 0 | 0 | 0 | 0 | 0 | 0 | 0 | 0 | 0 | 0 | 0 | 0 | 0 | 0 | 0 | 0 | 0
YD021 | Putative uncharacterized protein ENSP00000382790 | A8MVM7 | 73500 | 10.13 | 0 | 0 | 0 | 0 | 0 | 0 | 0 | 0 | 0 | 0 | 0 | 0 | 0 | 0 | 0 | 0 | 0 | 0 | 0 | 0 | 0 | 0 | 0 | 0 | 0 | 0 | 0 | 0 | 0 | 0 | 0 | 0 | 0 | 0 | 0 | 0 | 0 | 0 | 0 | 0 | 0 | 0 | 0 | 0 | 0 | 0 | 0 | 0 | 0 | 0 | 0 | 0 | 0.5 | 0 | 0 | 0 | 0 | 0 | 0 | 0 | 0 | 0 | 0 | 1 | 0 | 0 | 0 | 0 | 0 | 0 | 0 | 0 | 0 | 0 | 0 | 0 | 0 | 0 | 0 | 0 | 0 | 0 | 0 | 0 | 0 | 0 | 0 | 0 | 0 | 0 | 0 | 0 | 0 | 0 | 0 | 0 | 0 | 0 | 0 | 0 | 0 | 0 | 0 | 0 | 0 | 0 | 0 | 0 | 0 | 0 | 0 | 0 | 0 | 0 | 0 | 0 | 0 | 0 | 0 | 0 | 0
ACTN1 | Alpha-actinin-1 | P12814 | 103000 | 5.35 | 0 | 0 | 0 | 0 | 0 | 0 | 0 | 0 | 0 | 0 | 0 | 0 | 0 | 0 | 0 | 0 | 0 | 0 | 0 | 0 | 0 | 0 | 0 | 0 | 0 | 0 | 0 | 0 | 0 | 0 | 0 | 0 | 0 | 0 | 0 | 0 | 0 | 0 | 0 | 0 | 0 | 0 | 0 | 0 | 0 | 0 | 0 | 3 | 0 | 0 | 0 | 0 | 0 | 0 | 0 | 0 | 0 | 0 | 0 | 0 | 0 | 0 | 0 | 0 | 0 | 0 | 0 | 0 | 0 | 0 | 0 | 0 | 0 | 0 | 0 | 0 | 0 | 0 | 0 | 2 | 0 | 0 | 0 | 0 | 0 | 0 | 0 | 0 | 0 | 0 | 0 | 0 | 0 | 0 | 0 | 0 | 0 | 0 | 0 | 0 | 0 | 0 | 0 | 0 | 0 | 0 | 0 | 0 | 0 | 0 | 0 | 0 | 0 | 0 | 0 | 0 | 0 | 0 | 0 | 0 | 0
RAD54 | DNA repair and recombination protein RAD54-like | Q92698 | 84400 | 9.04 | 0 | 0 | 0 | 0 | 0 | 0 | 0 | 0 | 0 | 0 | 0 | 0 | 0 | 0 | 0 | 0 | 0 | 0 | 0 | 0 | 0 | 0 | 0 | 0 | 0 | 0 | 0 | 0 | 0 | 0 | 0 | 0 | 0 | 0 | 0 | 0 | 0 | 0 | 0 | 0 | 0 | 0 | 0 | 0 | 0 | 0 | 0 | 0 | 0 | 0 | 0 | 0 | 0 | 0 | 0 | 0 | 0 | 0 | 0 | 0 | 0 | 0 | 0 | 3 | 0 | 0 | 0 | 0 | 0 | 0 | 0 | 0 | 0 | 0 | 0 | 0 | 0 | 0 | 0 | 1 | 0 | 0 | 0 | 0 | 0 | 0 | 0 | 0 | 0 | 0 | 0 | 0 | 0 | 0 | 0 | 0 | 0 | 0 | 0 | 0 | 0 | 0 | 0 | 0 | 0 | 0 | 0 | 0 | 0 | 0 | 0 | 0 | 0 | 0 | 0 | 0 | 0 | 0 | 0 | 0 | 0
CPNS1 | Calpain small subunit 1 | P04632 | 28300 | 5.1 | 0 | 0 | 0 | 0 | 1 | 0 | 0 | 0 | 0 | 0 | 0 | 0 | 0 | 0 | 0 | 0 | 0 | 0 | 0 | 0 | 0 | 0 | 0 | 0 | 0 | 0 | 0 | 0 | 0 | 0 | 0 | 0 | 0 | 0 | 0 | 0 | 0 | 0 | 0 | 0 | 0 | 0 | 0 | 0 | 0 | 0 | 0 | 0 | 0 | 0 | 0 | 0 | 0 | 0 | 0 | 0 | 0 | 0 | 0 | 0 | 0 | 0 | 0 | 0 | 0 | 0 | 0 | 0 | 0 | 0 | 0 | 0 | 0 | 0 | 0 | 0 | 0 | 0 | 0 | 0 | 0 | 0 | 0 | 0 | 0 | 0 | 0 | 0 | 0 | 0 | 0 | 0 | 0 | 0 | 0 | 2 | 0 | 0 | 0 | 0 | 0 | 0 | 0 | 0 | 0 | 0 | 0 | 0 | 0 | 0 | 0 | 0 | 0 | 0 | 0 | 0 | 0 | 0 | 0 | 0 | 0
TOX | Thymocyte selection-associated high mobility group box protein TOX | O94900 | 57500 | 6.39 | 0 | 0 | 0 | 0 | 0 | 0 | 0 | 0 | 0 | 0 | 0 | 0 | 0 | 0 | 0 | 0 | 0 | 0 | 0 | 0 | 0 | 0 | 0 | 0 | 0 | 0 | 0 | 0 | 0 | 0 | 0 | 0 | 0 | 0 | 0 | 0 | 0 | 0 | 0 | 0 | 0 | 0 | 0 | 0 | 0 | 0 | 0 | 0 | 0 | 0 | 0 | 0 | 0 | 0 | 0 | 0 | 0 | 0 | 0 | 0 | 0 | 0 | 0 | 0 | 0 | 0 | 0 | 0 | 0 | 0 | 0 | 0 | 0 | 0 | 0 | 0 | 0 | 1 | 0 | 0 | 0 | 0 | 0 | 0 | 0 | 0 | 0 | 0 | 0 | 0 | 0 | 0 | 0 | 0 | 0 | 2 | 0 | 0 | 0 | 0 | 0 | 0 | 0 | 0 | 0 | 0 | 0 | 0 | 0 | 0 | 0 | 0 | 0 | 0 | 0 | 0 | 0 | 0 | 0 | 0 | 0
LPPR4 | Lipid phosphate phosphatase-related protein type 4 | Q7Z2D5 | 83000 | 9.26 | 0 | 0 | 0 | 0 | 0 | 0 | 0 | 0 | 0 | 0 | 0 | 0 | 0 | 0 | 0 | 0 | 0 | 0 | 0 | 0 | 0 | 0 | 0 | 0 | 0 | 0 | 0 | 0 | 0 | 0 | 0 | 0 | 0 | 0 | 0 | 0 | 0 | 0 | 0 | 0 | 0 | 0 | 0 | 0 | 0 | 0 | 0 | 0 | 0 | 0 | 0 | 0 | 0 | 0 | 0 | 0 | 0 | 0 | 0 | 0 | 0 | 0 | 0 | 0 | 0 | 0 | 0 | 0 | 0 | 0 | 0 | 0 | 0 | 0 | 0 | 0 | 0 | 0 | 0 | 0 | 0 | 0 | 0 | 0 | 0 | 0 | 0 | 0 | 0 | 0 | 0 | 0 | 0 | 0 | 0 | 0 | 0 | 0 | 0 | 0 | 0 | 0 | 0 | 0 | 0 | 0 | 0 | 0 | 2 | 0 | 0 | 0 | 0 | 0 | 0 | 0 | 0 | 0 | 0 | 0 | 0
CI051 | Putative SIPAR-like protein C9orf51 | B1ANY3 | 29400 | 9.1 | 0 | 0 | 0 | 0 | 0 | 0 | 0 | 0 | 0 | 0 | 0 | 0 | 1 | 0 | 0 | 0 | 0 | 0 | 0 | 0 | 0 | 0 | 0 | 0 | 0 | 0 | 0 | 0 | 0 | 0 | 0 | 0 | 0 | 0 | 0 | 0 | 0 | 0 | 0 | 0 | 0 | 0 | 0 | 0 | 0 | 0 | 0 | 0 | 0 | 0 | 0 | 0 | 0 | 0 | 0 | 0 | 0 | 0 | 0 | 0 | 0 | 0 | 0 | 0 | 0 | 0 | 0 | 0 | 0 | 0 | 0 | 0 | 0 | 0 | 0 | 0 | 0 | 0 | 0 | 0 | 0 | 0 | 0 | 0 | 0 | 0 | 0 | 0 | 0 | 0 | 0 | 0 | 0 | 0 | 0 | 0 | 0 | 0 | 0 | 0 | 0 | 0 | 0 | 0 | 0 | 0 | 0 | 0 | 3 | 0 | 0 | 0 | 0 | 0 | 0 | 0 | 0 | 0 | 0 | 0 | 0
FOXO1 | Forkhead box protein O1 | Q12778 | 69700 | 6.39 | 0 | 0 | 0 | 0 | 0 | 0 | 0 | 0 | 0 | 0.5 | 0 | 0 | 0 | 0 | 0 | 0 | 0 | 0 | 0 | 0 | 0 | 0 | 0 | 0 | 0 | 0 | 0 | 0 | 0 | 0 | 0 | 0 | 0 | 0 | 0 | 0 | 0 | 0 | 0 | 0 | 0 | 0 | 0 | 0 | 0 | 0 | 0 | 0 | 0 | 0 | 0 | 0 | 0 | 0 | 0 | 0 | 0 | 0 | 0 | 0 | 0 | 0 | 0 | 0 | 0 | 0 | 0 | 0 | 0 | 0 | 0 | 0 | 0 | 0 | 0 | 0 | 0 | 0 | 0 | 0 | 0 | 0 | 0 | 0 | 0 | 0 | 0 | 0 | 0 | 0 | 0 | 0 | 0 | 0 | 0 | 0 | 0 | 0 | 0 | 0 | 0 | 0 | 0 | 0 | 0 | 0 | 1 | 0 | 0 | 0 | 0 | 0 | 0 | 0 | 0 | 0 | 0 | 0 | 0 | 0 | 0
THYG | Thyroglobulin | P01266 | 305000 | 5.52 | 0 | 0 | 0 | 0 | 0 | 0 | 0 | 0 | 0 | 0 | 0 | 0 | 0 | 0 | 0 | 0 | 0 | 0 | 0 | 0 | 0 | 0 | 0 | 0 | 0 | 0 | 0 | 0 | 0 | 0 | 0 | 0 | 0 | 0 | 0 | 0 | 0 | 0 | 0 | 0 | 0 | 0 | 0 | 0 | 0 | 0 | 0 | 0 | 0 | 0 | 0 | 0 | 0 | 0 | 0 | 0 | 0 | 0 | 0 | 0 | 0 | 0 | 0 | 0 | 0 | 0 | 0 | 0 | 0 | 0 | 0 | 0 | 0 | 0 | 0 | 0 | 0 | 0 | 0 | 0 | 0 | 0 | 0 | 0 | 0 | 0 | 0 | 0 | 0 | 0 | 0 | 0 | 0 | 0 | 0 | 0 | 0 | 0 | 0 | 0 | 0 | 0 | 0 | 0 | 0 | 0 | 1 | 0 | 0 | 0 | 0 | 0 | 0 | 1 | 0 | 0 | 0 | 0 | 0 | 0 | 0
ICP0 | E3 ubiquitin-protein ligase ICP0 | P08393 | 78500 | 6.39 | 0 | 0 | 0 | 0 | 0 | 0 | 0 | 0 | 0 | 0 | 0 | 0 | 0 | 0 | 0 | 0 | 0 | 0 | 0 | 0 | 0 | 0 | 0 | 0 | 0 | 0 | 0 | 0 | 0 | 0 | 0 | 0 | 0 | 0 | 0 | 0 | 0 | 0 | 0 | 0 | 0 | 0 | 0 | 0 | 0 | 0 | 0 | 0 | 0 | 0 | 0 | 0 | 0 | 0 | 0 | 0 | 0 | 0 | 0 | 0 | 0 | 0 | 0 | 0 | 0 | 0 | 0 | 0 | 0 | 0 | 0 | 0 | 0 | 0 | 0 | 0 | 0 | 0 | 0 | 0 | 0 | 0 | 0 | 0 | 0 | 1 | 0 | 0 | 0 | 0 | 0 | 0 | 0 | 0 | 0 | 0 | 0 | 0 | 0 | 0 | 0 | 0 | 0 | 0 | 0 | 0 | 1 | 0 | 0 | 0 | 0 | 0 | 0 | 0 | 0 | 0 | 0 | 0 | 0 | 0 | 0
PROF1 | Profilin-1 | P07737 | 15100 | 9.01 | 0 | 0 | 0 | 0 | 0 | 0 | 0 | 0 | 0 | 0 | 0 | 0 | 0 | 0 | 0 | 0 | 0 | 0 | 0 | 0 | 0 | 0 | 0 | 0 | 0 | 0 | 0 | 0 | 0 | 0 | 0 | 0 | 0 | 0 | 0 | 0 | 0 | 0 | 0 | 0 | 0 | 0 | 0 | 0 | 0 | 0 | 0 | 0 | 0 | 0 | 0 | 0 | 0 | 0 | 0 | 0 | 0 | 0 | 0 | 0 | 0 | 0 | 0 | 0 | 0 | 0 | 0 | 0 | 0 | 0 | 0 | 0 | 0 | 0 | 0 | 0 | 0 | 0 | 0 | 0 | 0 | 0 | 0 | 0 | 0 | 0 | 0 | 0 | 0 | 0 | 0 | 0 | 0 | 0 | 0 | 0 | 0 | 0 | 0 | 0 | 0 | 0 | 0 | 0 | 0 | 0 | 0 | 0 | 0 | 0 | 0 | 2 | 0 | 0 | 0 | 0 | 0 | 0 | 0 | 2 | 0
BPIL2 | Bactericidal/permeability-increasing protein-like 2 | Q8NFQ6 | 56500 | 5.76 | 0 | 0 | 0 | 0 | 0 | 0 | 0 | 0 | 0 | 0 | 0 | 0 | 0 | 0 | 0 | 0 | 0 | 0 | 0 | 0 | 0 | 0 | 0 | 0 | 0 | 0 | 0 | 0 | 0 | 0 | 0 | 0 | 0 | 0 | 0 | 0 | 0 | 0 | 0 | 0 | 0 | 0 | 0 | 0 | 0 | 0 | 0 | 0 | 0 | 0 | 0 | 0 | 0 | 0 | 0 | 0 | 0 | 0 | 0 | 0 | 0 | 0 | 0 | 0 | 0 | 0 | 0 | 0 | 0 | 0 | 0 | 0 | 0 | 0 | 0 | 0 | 0 | 0 | 0 | 0 | 0 | 0 | 0 | 0 | 0 | 0 | 0 | 0 | 0 | 0 | 0 | 0 | 0 | 0 | 0 | 0 | 0 | 0 | 0 | 0 | 0 | 0 | 0 | 0 | 0 | 0 | 0 | 0 | 0 | 0 | 0 | 0 | 0 | 0 | 0 | 0 | 0 | 0 | 0 | 1 | 0
HBD | Hemoglobin subunit delta | P02042 | 16100 | 8.75 | 0 | 0 | 0 | 0 | 0 | 0 | 0 | 0 | 0 | 0 | 0 | 0 | 0 | 0 | 0 | 0 | 0 | 0 | 0 | 0 | 0 | 0 | 0 | 0 | 0 | 0 | 0 | 0 | 0 | 0 | 0 | 0 | 0 | 0 | 0 | 0 | 0 | 0 | 0 | 0 | 0 | 0 | 0 | 0 | 0 | 0 | 0 | 0 | 0 | 0 | 0 | 0 | 0 | 0 | 0 | 0 | 0 | 0 | 0 | 0 | 0 | 0 | 0 | 0 | 0 | 0 | 0 | 0 | 0 | 0 | 0 | 0 | 0 | 0 | 0 | 0 | 0 | 0 | 0 | 0 | 0 | 0 | 0 | 0 | 0 | 0 | 0 | 0 | 0 | 0 | 0 | 0 | 0 | 0 | 0 | 0 | 0 | 0 | 0 | 0 | 0 | 0 | 0 | 0 | 0 | 0 | 0 | 0 | 0 | 0 | 0 | 0 | 0 | 0 | 0 | 0 | 0 | 0 | 0 | 1 | 0
PDS5A | Sister chromatid cohesion protein PDS5 homolog A | Q29RF7 | 151000 | 9.01 | 0 | 2 | 0 | 0 | 0 | 0 | 0 | 0 | 0 | 0 | 0 | 0 | 0 | 0 | 0 | 0 | 0 | 0 | 0 | 0 | 0 | 0 | 0 | 0 | 0 | 0 | 0 | 0 | 0 | 0 | 0 | 0 | 0 | 0 | 0 | 0 | 0 | 0 | 0 | 0 | 0 | 0 | 0 | 0 | 0 | 0 | 0 | 0 | 0 | 0 | 0 | 0 | 0 | 0 | 0 | 0 | 0 | 0 | 0 | 0 | 0 | 0 | 0 | 0 | 0 | 0 | 0 | 0 | 0 | 0 | 0 | 0 | 0 | 0 | 0 | 0 | 0 | 0 | 0 | 0 | 0 | 0 | 0 | 0 | 0 | 0 | 0 | 0 | 0 | 0 | 0 | 0 | 0 | 0 | 0 | 0 | 0 | 0 | 0 | 0 | 0 | 0 | 0 | 0 | 0 | 0 | 0 | 0 | 0 | 0 | 0 | 0 | 0 | 0 | 0 | 0 | 0 | 1 | 0 | 0 | 0
RYR2 | Ryanodine receptor 2 | Q92736 | 565000 | 6 | 0 | 0 | 0 | 0 | 0 | 0 | 0 | 0 | 0 | 0 | 0 | 0 | 0 | 0 | 0 | 0 | 0 | 0 | 0 | 0 | 0 | 0 | 0 | 0 | 0 | 0 | 0 | 0 | 0 | 0 | 0 | 0 | 0 | 0 | 0 | 0 | 0 | 0 | 0 | 0 | 0 | 0 | 0 | 0 | 0 | 0 | 0 | 0 | 0 | 0 | 0 | 0 | 0 | 0 | 0 | 0 | 0 | 0 | 0 | 0 | 0 | 0 | 0 | 0 | 0 | 0 | 0 | 0 | 0 | 0 | 0 | 0 | 0 | 0 | 0 | 0 | 0 | 0 | 0 | 0 | 0 | 0 | 0 | 0 | 0 | 0 | 0 | 0 | 0 | 0 | 0 | 0 | 0 | 0 | 0 | 0 | 0 | 0 | 0 | 0 | 0 | 0 | 0 | 0 | 0 | 0 | 0 | 0 | 0 | 0 | 0 | 0 | 0 | 3 | 0 | 0 | 0 | 0 | 0 | 0 | 0
LRCH4 | Leucine-rich repeat and calponin homology domain-containing protein 4 | O75427 | 73500 | 9.01 | 0 | 0 | 0 | 0 | 0 | 0 | 0 | 0 | 0 | 0 | 0 | 0 | 0 | 0 | 0 | 0 | 0 | 0 | 0 | 0 | 0 | 0 | 0 | 0 | 0 | 0 | 0 | 0 | 0 | 0 | 0 | 0 | 0 | 0 | 0 | 0 | 0 | 0 | 0 | 0 | 0 | 0 | 0 | 0 | 0 | 0 | 0 | 0 | 0 | 0 | 0 | 0 | 0 | 0 | 0 | 0 | 0 | 0 | 0 | 0 | 0 | 0 | 0 | 0 | 0 | 0 | 0 | 0 | 0 | 0 | 0 | 0 | 0 | 0 | 0 | 0 | 0 | 0 | 0 | 0 | 0 | 0 | 0 | 0 | 0 | 0 | 0 | 0 | 0 | 0 | 0 | 0 | 0 | 0 | 0 | 0 | 0 | 0 | 0 | 0 | 0 | 0 | 0 | 0 | 0 | 0 | 0 | 0 | 1 | 0 | 0 | 0 | 0 | 1 | 0 | 0 | 0 | 0 | 0 | 0 | 0
HEPA | DNA helicase/primase complex-associated protein | P16827 | 94100 | 6.39 | 0 | 0 | 0 | 0 | 0 | 0 | 0 | 0 | 0 | 0 | 0 | 0 | 0 | 0 | 0 | 0 | 0 | 0 | 0 | 0 | 0 | 0 | 0 | 0 | 0 | 0 | 0 | 0 | 0 | 0 | 0 | 0 | 0 | 0 | 0 | 0 | 0 | 0 | 0 | 0 | 0 | 0 | 0 | 0 | 0 | 0 | 0 | 0 | 0 | 0 | 0 | 0 | 1 | 0 | 0 | 0 | 0 | 0 | 0 | 0 | 0 | 0 | 0 | 0 | 0 | 0 | 0 | 0 | 0 | 0 | 0 | 0 | 0 | 0 | 0 | 0 | 0 | 0 | 0 | 0 | 0 | 0 | 0 | 0 | 0 | 0 | 0 | 0 | 0 | 0 | 0 | 0 | 0 | 0 | 0 | 0 | 0 | 0 | 0 | 0 | 0 | 0 | 0 | 0 | 0 | 0 | 0 | 0 | 0 | 0 | 0 | 0 | 0 | 1 | 0 | 0 | 0 | 0 | 0 | 0 | 0
CREB3 | Cyclic AMP-responsive element-binding protein 3 | O43889 | 43900 | 4.88 | 0 | 0 | 0 | 0 | 0 | 0 | 0 | 0 | 0 | 0 | 0 | 0 | 0 | 0 | 0 | 0 | 0 | 0 | 0 | 0 | 0 | 0 | 0 | 0 | 0 | 0 | 0 | 0 | 0 | 0 | 0 | 0 | 0 | 0 | 0 | 0 | 0 | 0 | 0 | 0 | 0 | 0 | 0 | 0 | 0 | 0 | 0 | 0 | 0 | 0 | 0 | 0 | 0 | 0 | 0 | 0 | 0 | 0 | 0 | 0 | 0 | 0 | 0 | 0 | 0 | 0 | 0 | 0 | 0 | 0 | 0 | 0 | 0 | 0 | 0 | 0 | 0 | 0 | 0 | 0 | 0 | 0 | 0 | 0 | 0 | 0 | 0 | 0 | 0 | 0 | 0 | 0 | 0 | 0 | 0 | 0 | 0 | 0 | 0 | 0 | 0 | 0 | 0 | 0 | 0 | 0 | 0 | 0 | 0 | 0 | 0 | 0 | 0 | 1 | 0 | 0 | 0 | 0 | 0 | 4 | 0
TIGD2 | Tigger transposable element-derived protein 2 | Q4W5G0 | 59600 | 9.5 | 0 | 0 | 0 | 0 | 0 | 0 | 0 | 0 | 0 | 0 | 0 | 0 | 0 | 0 | 0 | 0 | 0 | 0 | 0 | 0 | 0 | 0 | 0 | 0 | 0 | 0 | 0 | 0 | 0 | 0 | 0 | 0 | 0 | 0 | 0 | 0 | 0 | 0 | 0 | 0 | 0 | 0 | 0 | 0 | 0 | 0 | 0 | 0 | 0 | 0 | 0 | 0 | 0 | 0 | 0 | 0 | 0 | 0 | 0 | 0 | 0 | 0 | 0 | 0 | 0 | 0 | 0 | 0 | 0 | 0 | 0 | 0 | 0 | 0 | 0 | 0 | 0 | 0 | 0 | 0 | 0 | 0 | 0 | 0 | 0 | 0 | 0 | 0 | 0 | 0 | 0 | 0 | 0 | 0 | 0 | 0 | 0 | 0 | 0 | 0 | 0 | 0 | 0 | 0 | 0 | 0 | 0 | 0 | 0 | 0 | 0 | 0 | 0 | 0 | 0 | 1 | 0 | 0 | 0 | 0 | 0
DNJB1 | DnaJ homolog subfamily B member 1 | P25685 | 38000 | 9.1 | 0 | 0 | 0 | 0 | 0 | 0 | 0 | 0 | 0 | 0 | 0 | 0 | 0 | 0 | 0 | 0 | 0 | 0 | 0 | 0 | 0 | 0 | 0 | 0 | 0 | 0 | 0 | 0 | 0 | 0 | 0 | 0 | 0 | 0 | 0 | 0 | 0 | 0 | 0 | 0 | 0 | 0 | 0 | 0 | 0 | 0 | 0 | 0 | 0 | 0 | 0 | 0 | 0 | 0 | 0 | 0 | 0 | 0 | 0 | 0 | 0 | 0 | 0 | 0 | 0 | 0 | 0 | 0 | 0 | 0 | 0 | 0 | 0 | 0 | 0 | 0 | 0 | 0 | 0 | 0 | 0 | 0 | 0 | 0 | 0 | 0 | 0 | 0 | 0 | 0 | 0 | 0 | 0 | 0 | 0 | 0 | 0 | 0 | 0 | 0 | 0 | 0 | 0 | 0 | 0 | 0 | 0 | 0 | 0 | 0 | 0 | 2 | 0 | 0 | 0 | 0 | 0 | 0 | 0 | 0 | 0
PIPNA | Phosphatidylinositol transfer protein alpha isoform | Q00169 | 31800 | 6.39 | 0 | 0 | 0 | 0 | 0 | 0 | 0 | 0 | 0 | 0 | 0 | 0 | 0 | 0 | 0 | 0 | 0 | 0 | 0 | 0 | 0 | 0 | 0 | 0 | 0 | 0 | 0 | 0 | 0 | 0 | 0 | 0 | 0 | 0 | 0 | 0 | 0 | 0 | 0 | 0 | 0 | 0 | 0 | 0 | 0 | 0 | 0 | 0 | 0 | 0 | 0 | 0 | 0 | 0 | 0 | 0 | 0 | 0 | 0 | 0 | 0 | 0 | 0 | 0 | 0 | 0 | 0 | 0 | 0 | 0 | 0 | 0 | 0 | 0 | 0 | 0 | 0 | 0 | 0 | 0 | 0 | 0 | 0 | 0 | 0 | 0 | 0 | 0 | 0 | 0 | 0 | 0 | 0 | 0 | 0 | 0 | 0 | 0 | 0 | 0 | 0 | 0 | 0 | 0 | 0 | 0 | 1 | 0 | 0 | 0 | 0 | 1 | 0 | 0 | 0 | 0 | 0 | 0 | 0 | 0 | 0
PPIA | Peptidyl-prolyl cis-trans isomerase A | P62937 | 18000 | 8.75 | 0 | 0 | 0 | 0 | 0 | 0 | 0 | 0 | 0 | 0 | 0 | 0 | 0 | 0 | 0 | 0 | 0 | 0 | 0 | 0 | 0 | 0 | 0 | 0 | 0 | 0 | 0 | 0 | 0 | 0 | 0 | 0 | 0 | 0 | 0 | 0 | 0 | 0 | 0 | 0 | 0 | 0 | 0 | 0 | 0 | 0 | 0 | 0 | 0 | 0 | 0 | 0 | 0 | 0 | 0 | 0 | 0 | 0 | 0 | 0 | 0 | 0 | 0 | 0 | 0 | 0 | 0 | 0 | 0 | 0 | 0 | 0 | 0 | 0 | 0 | 0 | 0 | 0 | 0 | 0 | 0 | 0 | 0 | 0 | 0 | 0 | 0 | 0 | 0 | 0 | 0 | 0 | 0 | 0 | 0 | 0 | 0 | 0 | 0 | 0 | 0 | 0 | 0 | 0 | 0 | 0 | 0 | 0 | 0 | 2 | 0 | 2 | 0 | 0 | 0 | 0 | 0 | 0 | 0 | 0 | 0
GP116 | Probable G-protein coupled receptor 116 | Q8IZF2 | 149000 | 6.39 | 0 | 0 | 0 | 0 | 0 | 0 | 0 | 0 | 0 | 0 | 0 | 0 | 0 | 0 | 0 | 0 | 0 | 0 | 0 | 0 | 0 | 0 | 0 | 0 | 0 | 0 | 0 | 0 | 0 | 0 | 0 | 0 | 0 | 0 | 0 | 0 | 0 | 0 | 0 | 0 | 0 | 0 | 0 | 0 | 0 | 0 | 0 | 0 | 0 | 0 | 0 | 0 | 0 | 0 | 0 | 0 | 0 | 0 | 0 | 0 | 0 | 0 | 0 | 0 | 0 | 0 | 0 | 0 | 0 | 0 | 0 | 0 | 0 | 0 | 0 | 0 | 0 | 2 | 0 | 0 | 0 | 0 | 0 | 0 | 0 | 0 | 0 | 0 | 0 | 0 | 0 | 0 | 0 | 0 | 0 | 0 | 0 | 0 | 0 | 0 | 0 | 0 | 0 | 0 | 0 | 0 | 0 | 0 | 0 | 0 | 0 | 0 | 0 | 0 | 0 | 0 | 1 | 0 | 0 | 0 | 0
PCSK9 | Proprotein convertase subtilisin/kexin type 9 | Q8NBP7 | 74300 | 6.39 | 0 | 0 | 0 | 0 | 0 | 0 | 0 | 0 | 0 | 0 | 0 | 0 | 0 | 0 | 0 | 0 | 0 | 0 | 0 | 0 | 0 | 0 | 0 | 0 | 0 | 0 | 0 | 0 | 0 | 0 | 0 | 0 | 0 | 0 | 0 | 0 | 0 | 0 | 0 | 0 | 0 | 0 | 0 | 0 | 0 | 0 | 0 | 0 | 0 | 0 | 0 | 0 | 0 | 0 | 0 | 0 | 0 | 0 | 0 | 0 | 0 | 0 | 0 | 0 | 0 | 0 | 0 | 0 | 0 | 0 | 0 | 0 | 0 | 0 | 0 | 0 | 0 | 0 | 0 | 0 | 0 | 0 | 0 | 0 | 0 | 0 | 0 | 0 | 0 | 0 | 0 | 0 | 0 | 0 | 0 | 0 | 0 | 0 | 0 | 0 | 0 | 0 | 0 | 0 | 0 | 1 | 0 | 0 | 0 | 0 | 0 | 0 | 0 | 0 | 0 | 0 | 0 | 0 | 0 | 0 | 0
VINC | Vinculin | P18206 | 124000 | 5.6 | 0 | 0 | 0 | 0 | 0 | 0 | 0 | 0 | 0 | 0 | 0 | 0 | 0 | 0 | 0 | 0 | 0 | 0 | 0 | 0 | 0 | 0 | 0 | 0 | 0 | 0 | 0 | 0 | 0 | 0 | 0 | 0 | 0 | 0 | 0 | 0 | 0 | 0 | 0 | 0 | 0 | 0 | 0 | 0 | 0 | 0 | 0 | 0 | 0 | 0 | 0 | 0 | 0 | 0 | 0 | 0 | 0 | 0 | 0 | 0 | 0 | 0 | 0 | 0 | 0 | 0 | 0 | 0 | 0 | 0 | 0 | 0 | 0 | 0 | 0 | 0 | 0 | 0 | 0 | 0 | 0 | 0 | 0 | 0 | 0 | 0 | 0 | 0 | 0 | 0 | 0 | 0 | 0 | 0 | 0 | 0 | 0 | 0 | 0 | 0 | 0 | 0 | 0 | 0 | 0 | 0 | 0 | 0 | 0 | 0 | 0 | 0 | 0 | 0 | 0 | 0 | 0 | 0 | 0 | 0 | 1
ACD11 | Acyl-CoA dehydrogenase family member 11 | Q709F0 | 144000 | 7.33 | 0 | 0 | 0 | 0 | 0 | 0 | 0 | 0 | 0 | 0 | 0 | 0 | 0 | 0 | 0 | 0 | 0 | 0 | 0 | 0 | 0 | 0 | 0 | 0 | 0 | 0 | 0 | 0 | 0 | 0 | 0 | 0 | 0 | 0 | 0 | 0 | 0 | 0 | 0 | 0 | 0 | 0 | 0 | 0 | 0 | 0 | 0 | 0 | 0 | 0 | 0 | 0 | 1.5 | 0 | 0 | 0 | 0 | 0 | 0 | 0 | 0 | 0 | 0 | 0 | 0 | 0 | 0 | 0 | 0 | 0 | 0 | 0 | 0 | 0 | 0 | 0 | 0 | 0 | 0 | 0 | 0 | 0 | 0 | 0 | 0 | 0 | 0 | 0 | 0 | 0 | 0 | 0 | 0 | 0 | 0 | 0 | 0 | 0 | 0 | 0 | 0 | 0 | 0 | 0 | 0 | 0 | 0 | 0 | 0 | 0 | 0 | 0 | 3 | 0 | 0 | 0 | 0 | 0 | 0 | 0 | 0
IDUA | Alpha-L-iduronidase | P35475 | 72700 | 9.92 | 0 | 0 | 0 | 0 | 0 | 0 | 0 | 0 | 0 | 0 | 0 | 0 | 0 | 0 | 0 | 0 | 0 | 0 | 0 | 0 | 0 | 0 | 0 | 0 | 0 | 0 | 0 | 0 | 0 | 0 | 0 | 0 | 0 | 0 | 0 | 0 | 0 | 0 | 0 | 0 | 0 | 0 | 0 | 0 | 0 | 0 | 0 | 0 | 0 | 0 | 0 | 0 | 0 | 0 | 0 | 0 | 0 | 1 | 0 | 0 | 0 | 0 | 0 | 0 | 0 | 0 | 0 | 0 | 0 | 0 | 0 | 0 | 0 | 0 | 0 | 0 | 0 | 0 | 0 | 0 | 0 | 0 | 0 | 0 | 0 | 0 | 0 | 0 | 0 | 0 | 0 | 0 | 0 | 0 | 0 | 0 | 0 | 0 | 0 | 0 | 0 | 0 | 0 | 0 | 0 | 0 | 0 | 0 | 0 | 0 | 0 | 0 | 0 | 0 | 0 | 0 | 0 | 0 | 0 | 0 | 0
OR4CB | Olfactory receptor 4C11 | Q6IEV9 | 35000 | 9.4 | 0 | 0 | 0 | 0 | 0 | 0 | 0 | 0 | 0 | 0 | 0 | 0 | 0 | 0 | 0 | 0 | 0 | 0 | 0 | 0 | 0 | 0 | 0 | 0 | 0 | 0 | 0 | 0 | 0 | 0 | 0 | 0 | 0 | 0 | 0 | 0 | 0 | 0 | 0 | 0 | 0 | 0 | 0 | 0 | 0 | 0 | 0 | 0 | 0 | 0 | 0 | 0 | 0 | 0 | 0 | 0 | 0 | 1 | 0 | 0 | 0 | 0 | 0 | 0 | 0 | 0 | 0 | 0 | 0 | 0 | 0 | 0 | 0 | 0 | 0 | 0 | 0 | 0 | 0 | 0 | 0 | 0 | 0 | 0 | 0 | 0 | 0 | 0 | 0 | 0 | 0 | 0 | 0 | 0 | 0 | 0 | 0 | 0 | 0 | 0 | 0 | 0 | 0 | 0 | 0 | 0 | 0 | 0 | 0 | 0 | 0 | 0 | 0 | 0 | 0 | 0 | 0 | 0 | 0 | 0 | 0
DMXL1 | DmX-like protein 1 | Q9Y485 | 338000 | 6.26 | 0 | 0 | 0 | 0 | 0 | 0 | 0 | 0 | 0 | 0 | 0 | 0 | 0 | 0 | 0 | 0 | 0 | 0 | 0 | 0 | 0 | 0 | 1 | 0 | 0 | 0 | 0 | 0 | 0 | 0 | 0 | 0 | 0 | 0 | 0 | 0 | 0 | 0 | 0 | 0 | 0 | 0 | 0 | 0 | 0 | 0 | 0 | 0 | 0 | 0 | 0 | 0 | 0 | 0 | 0 | 0 | 0 | 0 | 0 | 0 | 0 | 0 | 0 | 0 | 0 | 0 | 0 | 0 | 0 | 0 | 0 | 0 | 0 | 0 | 0 | 0 | 0 | 0 | 0 | 0 | 0 | 0 | 0 | 0 | 0 | 0 | 0 | 0 | 0 | 0 | 0 | 0 | 0 | 0 | 0 | 0 | 0 | 0 | 0 | 0 | 0 | 0 | 0 | 0 | 0 | 0 | 0 | 0 | 0 | 0 | 0 | 0 | 0 | 0 | 0 | 0 | 0 | 0 | 0 | 0 | 0
TM139 | Transmembrane protein 139 | Q8IV31 | 23700 | 4.74 | 0 | 0 | 0 | 0 | 0 | 0 | 0 | 0 | 0 | 0 | 0 | 0 | 0 | 0 | 0 | 0 | 0 | 0 | 0 | 0 | 0 | 0 | 0 | 0 | 0 | 0 | 0 | 0 | 0 | 0 | 0 | 0 | 0 | 0 | 2 | 0 | 0 | 0 | 0 | 0 | 0 | 0 | 0 | 0 | 0 | 0 | 0 | 0 | 0 | 0 | 0 | 0 | 0 | 0 | 0 | 0 | 0 | 0 | 0 | 0 | 0 | 0 | 0 | 0 | 0 | 0 | 0 | 0 | 0 | 0 | 0 | 0 | 0 | 0 | 0 | 0 | 0 | 0 | 0 | 0 | 0 | 0 | 0 | 0 | 0 | 0 | 0 | 0 | 0 | 0 | 0 | 0 | 0 | 0 | 0 | 0 | 0 | 0 | 0 | 0 | 0 | 0 | 0 | 0 | 0 | 0 | 0 | 0 | 0 | 0 | 0 | 0 | 0 | 0 | 0 | 0 | 0 | 0 | 0 | 0 | 0
JUNB | Transcription factor jun-B | P17275 | 35900 | 9.86 | 0 | 0 | 0 | 0 | 0 | 0 | 0 | 0 | 0 | 0 | 0 | 0 | 0 | 0 | 0 | 0 | 0 | 0 | 0 | 0 | 0 | 0 | 0 | 0 | 0 | 0 | 0 | 0 | 0 | 0 | 0 | 0 | 0 | 1 | 0 | 0 | 0 | 0 | 0 | 0 | 0 | 0 | 0 | 0 | 0 | 0 | 0 | 0 | 0 | 0 | 0 | 0 | 0 | 0 | 0 | 0 | 0 | 0 | 0 | 0 | 0 | 0 | 0 | 0 | 0 | 0 | 0 | 0 | 0 | 0 | 0 | 0 | 0 | 0 | 0 | 0 | 0 | 0 | 0 | 0 | 0 | 0 | 0 | 0 | 0 | 0 | 0 | 0 | 0 | 0 | 0 | 0 | 0 | 0 | 0 | 0 | 0 | 0 | 0 | 0 | 0 | 0 | 0 | 0 | 0 | 0 | 0 | 0 | 0 | 0 | 0 | 0 | 0 | 0 | 0 | 0 | 0 | 0 | 0 | 0 | 0
F120A | Constitutive coactivator of PPAR-gamma-like protein 1 | Q9NZB2 | 122000 | 9.44 | 0 | 0 | 0 | 0 | 0 | 0 | 0 | 0 | 0 | 0 | 0 | 0 | 0 | 0 | 0 | 0 | 0 | 0 | 0 | 0 | 0 | 0 | 0 | 0 | 0 | 0 | 0 | 0 | 0 | 0 | 0 | 0 | 0 | 1 | 0 | 0 | 0 | 0 | 0 | 0 | 0 | 0 | 0 | 0 | 0 | 0 | 0 | 0 | 0 | 0 | 0 | 0 | 0 | 0 | 0 | 0 | 0 | 0 | 0 | 0 | 0 | 0 | 0 | 0 | 0 | 0 | 0 | 0 | 0 | 0 | 0 | 0 | 0 | 0 | 0 | 0 | 0 | 0 | 0 | 0 | 0 | 0 | 0 | 0 | 0 | 0 | 0 | 0 | 0 | 0 | 0 | 0 | 0 | 0 | 0 | 0 | 0 | 0 | 0 | 0 | 0 | 0 | 0 | 0 | 0 | 0 | 0 | 0 | 0 | 0 | 0 | 0 | 0 | 0 | 0 | 0 | 0 | 0 | 0 | 0 | 0
RSH6A | Radial spoke head protein 6 homolog A | Q9H0K4 | 80900 | 4.39 | 0 | 0 | 0 | 0 | 0 | 0 | 0 | 0 | 0 | 0 | 0 | 0 | 0 | 0 | 0 | 0 | 0 | 0 | 0 | 0 | 0 | 0 | 0 | 0 | 0 | 1 | 0 | 0 | 0 | 0 | 0 | 0 | 0 | 0 | 0 | 0 | 0 | 0 | 0 | 0 | 0 | 0 | 0 | 0 | 0 | 0 | 0 | 0 | 0 | 0 | 0 | 0 | 0 | 0 | 0 | 0 | 0 | 0 | 0 | 0 | 0 | 0 | 0 | 0 | 0 | 0 | 0 | 0 | 0 | 0 | 0 | 0 | 0 | 0 | 0 | 0 | 0 | 0 | 0 | 0 | 0 | 0 | 0 | 0 | 0 | 0 | 0 | 0 | 0 | 0 | 0 | 0 | 0 | 0 | 0 | 0 | 0 | 0 | 0 | 0 | 0 | 0 | 0 | 0 | 0 | 0 | 0 | 0 | 0 | 0 | 0 | 0 | 0 | 0 | 0 | 0 | 0 | 0 | 0 | 0 | 0
TLE1 | Transducin-like enhancer protein 1 | Q04724 | 83200 | 6.39 | 0 | 0 | 0 | 0 | 0 | 0 | 0 | 0 | 0 | 0 | 0 | 0 | 0 | 0 | 0 | 0 | 0 | 0 | 0 | 0 | 1 | 0 | 0 | 0 | 0 | 0 | 0 | 0 | 0 | 0 | 0 | 0 | 0 | 0 | 0 | 0 | 0 | 0 | 0 | 0 | 0 | 0 | 0 | 0 | 0 | 0 | 0 | 0 | 0 | 0 | 0 | 0 | 0 | 0 | 0 | 0 | 0 | 0 | 0 | 0 | 0 | 0 | 0 | 0 | 0 | 0 | 0 | 0 | 0 | 0 | 0 | 0 | 0 | 0 | 0 | 0 | 0 | 0 | 0 | 0 | 0 | 0 | 0 | 0 | 0 | 0 | 0 | 0 | 0 | 0 | 0 | 0 | 0 | 0 | 0 | 0 | 0 | 0 | 0 | 0 | 0 | 0 | 0 | 0 | 0 | 0 | 0 | 0 | 0 | 0 | 0 | 0 | 0 | 0 | 0 | 0 | 0 | 0 | 0 | 0 | 0
CO026 | Uncharacterized protein C15orf26 | Q6P656 | 34300 | 6.18 | 0 | 0 | 0 | 1 | 0 | 0 | 0 | 0 | 0 | 0 | 0 | 0 | 0 | 0 | 0 | 0 | 0 | 0 | 0 | 0 | 0 | 0 | 0 | 0 | 0 | 0 | 0 | 0 | 0 | 0 | 0 | 0 | 0 | 0 | 0 | 0 | 0 | 0 | 0 | 0 | 0 | 0 | 0 | 0 | 0 | 0 | 0 | 0 | 0 | 0 | 0 | 0 | 0 | 0 | 0 | 0 | 0 | 0 | 0 | 0 | 0 | 0 | 0 | 0 | 0 | 0 | 0 | 0 | 0 | 0 | 0 | 0 | 0 | 0 | 0 | 0 | 0 | 0 | 0 | 0 | 0 | 0 | 0 | 0 | 0 | 0 | 0 | 0 | 0 | 0 | 0 | 0 | 0 | 0 | 0 | 0 | 0 | 0 | 0 | 0 | 0 | 0 | 0 | 0 | 0 | 0 | 0 | 0 | 0 | 0 | 0 | 0 | 0 | 0 | 0 | 0 | 0 | 0 | 0 | 0 | 0
CO9A3 | Collagen alpha-3(IX) chain | Q14050 | 63600 | 8.46 | 0 | 0 | 0 | 1 | 0 | 0 | 0 | 0 | 0 | 0 | 0 | 0 | 0 | 0 | 0 | 0 | 0 | 0 | 0 | 0 | 0 | 0 | 0 | 0 | 0 | 0 | 0 | 0 | 0 | 0 | 0 | 0 | 0 | 0 | 0 | 0 | 0 | 0 | 0 | 0 | 0 | 0 | 0 | 0 | 0 | 0 | 0 | 0 | 0 | 0 | 0 | 0 | 0 | 0 | 0 | 0 | 0 | 0 | 0 | 0 | 0 | 0 | 0 | 0 | 0 | 0 | 0 | 0 | 0 | 0 | 0 | 0 | 0 | 0 | 0 | 0 | 0 | 0 | 0 | 0 | 0 | 0 | 0 | 0 | 0 | 0 | 0 | 0 | 0 | 0 | 0 | 0 | 0 | 0 | 0 | 0 | 0 | 0 | 0 | 0 | 0 | 0 | 0 | 0 | 0 | 0 | 0 | 0 | 0 | 0 | 0 | 0 | 0 | 0 | 0 | 0 | 0 | 0 | 0 | 0 | 0
OBSCN | Obscurin | Q5VST9 | 868000 | 5.93 | 0 | 0 | 0 | 0 | 0 | 0 | 0 | 0 | 0 | 0 | 0 | 0 | 0 | 0 | 0 | 0 | 0 | 0 | 0 | 0 | 0 | 0 | 0 | 0 | 0 | 0 | 0 | 0 | 0 | 0 | 0 | 0 | 0 | 0 | 0 | 0 | 0 | 0 | 0 | 0 | 0 | 0 | 0 | 0 | 0 | 0 | 0 | 0 | 0 | 0 | 0 | 1 | 0 | 0 | 0 | 0 | 0 | 0 | 0 | 0 | 0 | 0 | 0 | 0 | 0 | 0 | 0 | 0 | 0 | 0 | 0 | 0 | 0 | 0 | 0 | 0 | 0 | 0 | 0 | 0 | 0 | 0 | 0 | 0 | 0 | 0 | 0 | 0 | 0 | 0 | 0 | 0 | 0 | 0 | 0 | 0 | 0 | 0 | 0 | 0 | 0 | 0 | 0 | 0 | 0 | 0 | 0 | 0 | 0 | 0 | 0 | 0 | 0 | 0 | 0 | 0 | 0 | 0 | 0 | 0 | 0
ATAD1 | ATPase family AAA domain-containing protein 1 | Q8NBU5 | 40700 | 6.39 | 0 | 0 | 0 | 0 | 0 | 0 | 0 | 0 | 0 | 0 | 0 | 0 | 0 | 0 | 0 | 0 | 0 | 0 | 0 | 0 | 0 | 0 | 0 | 0 | 1 | 0 | 0 | 0 | 0 | 0 | 0 | 0 | 0 | 0 | 0 | 0 | 0 | 0 | 0 | 0 | 0 | 0 | 0 | 0 | 0 | 0 | 0 | 0 | 0 | 0 | 0 | 0 | 0 | 0 | 0 | 0 | 0 | 0 | 0 | 0 | 0 | 0 | 0 | 0 | 0 | 0 | 0 | 0 | 0 | 0 | 0 | 0 | 0 | 0 | 0 | 0 | 0 | 0 | 0 | 0 | 0 | 0 | 0 | 0 | 0 | 0 | 0 | 0 | 0 | 0 | 0 | 0 | 0 | 0 | 0 | 0 | 0 | 0 | 0 | 0 | 0 | 0 | 0 | 0 | 0 | 0 | 0 | 0 | 0 | 0 | 0 | 0 | 0 | 0 | 0 | 0 | 0 | 0 | 0 | 0 | 0
MLL3 | Histone-lysine N-methyltransferase MLL3 | Q8NEZ4 | 541000 | 6.39 | 0 | 0 | 0 | 0 | 0 | 0 | 0 | 0 | 0 | 0 | 0 | 0 | 0 | 0 | 0 | 0 | 0 | 0 | 0 | 0 | 0 | 0 | 0 | 0 | 1 | 0 | 0 | 0 | 0 | 0 | 0 | 0 | 0 | 0 | 0 | 0 | 0 | 0 | 0 | 0 | 0 | 0 | 0 | 0 | 0 | 0 | 0 | 0 | 0 | 0 | 0 | 0 | 0 | 0 | 0 | 0 | 0 | 0 | 0 | 0 | 0 | 0 | 0 | 0 | 0 | 0 | 0 | 0 | 0 | 0 | 0 | 0 | 0 | 0 | 0 | 0 | 0 | 0 | 0 | 0 | 0 | 0 | 0 | 0 | 0 | 0 | 0 | 0 | 0 | 0 | 0 | 0 | 0 | 0 | 0 | 0 | 0 | 0 | 0 | 0 | 0 | 0 | 0 | 0 | 0 | 0 | 0 | 0 | 0 | 0 | 0 | 0 | 0 | 0 | 0 | 0 | 0 | 0 | 0 | 0 | 0
EPHAA | Ephrin type-A receptor 10 | Q5JZY3 | 110000 | 6.39 | 0 | 0 | 0 | 0 | 0 | 0 | 0 | 0 | 0 | 0 | 0 | 0 | 0 | 0 | 0 | 0 | 0 | 0 | 0 | 0 | 0 | 0 | 0 | 0 | 0 | 0 | 0 | 0 | 0 | 0 | 0 | 0 | 0 | 0 | 0 | 0 | 0 | 0 | 0 | 0 | 0 | 0 | 0 | 0 | 0 | 0 | 0 | 0 | 0 | 0 | 0 | 0 | 0 | 0 | 0 | 0 | 0 | 0 | 0 | 1 | 0 | 0 | 0 | 0 | 0 | 0 | 0 | 0 | 0 | 0 | 0 | 0 | 0 | 0 | 0 | 0 | 0 | 0 | 0 | 0 | 0 | 0 | 0 | 0 | 0 | 0 | 0 | 0 | 0 | 0 | 0 | 0 | 0 | 0 | 0 | 0 | 0 | 0 | 0 | 0 | 0 | 0 | 0 | 0 | 0 | 0 | 0 | 0 | 0 | 0 | 0 | 0 | 0 | 0 | 0 | 0 | 0 | 0 | 0 | 0 | 0
RDRP | RNA-directed RNA polymerase | B1NKR3 | 125000 | 9.08 | 0 | 0 | 0 | 0 | 0 | 0 | 0 | 0 | 0 | 0 | 0 | 0 | 0 | 0 | 0 | 0 | 0.333 | 0 | 0 | 0 | 0 | 0 | 0 | 0 | 0 | 0 | 0 | 0 | 0 | 0 | 0 | 0 | 0 | 0 | 0 | 0 | 0 | 0 | 0 | 0 | 0 | 0 | 0 | 0 | 0 | 0 | 0 | 0 | 0 | 0 | 0 | 0 | 0 | 0 | 0 | 0 | 0 | 0 | 0 | 0 | 0 | 0 | 0 | 0 | 0 | 0 | 0 | 0 | 0 | 0 | 0 | 0 | 0 | 0 | 0 | 0 | 0 | 0 | 0 | 0 | 0 | 0 | 0 | 0 | 0 | 0 | 0 | 0 | 0 | 0 | 0 | 0 | 0 | 0 | 0 | 0 | 0 | 0 | 0 | 0 | 0 | 0 | 0 | 0 | 0 | 0 | 0 | 0 | 0 | 0 | 0 | 0 | 0 | 0 | 0 | 0 | 0 | 0 | 0 | 0 | 0
SNX14 | Sorting nexin-14 | Q9Y5W7 | 110000 | 6.39 | 0 | 0 | 0 | 0 | 0 | 0 | 0 | 0 | 0 | 0 | 0 | 0 | 0 | 0 | 0 | 0 | 0.333 | 0 | 0 | 0 | 0 | 0 | 0 | 0 | 0 | 0 | 0 | 0 | 0 | 0 | 0 | 0 | 0 | 0 | 0 | 0 | 0 | 0 | 0 | 0 | 0 | 0 | 0 | 0 | 0 | 0 | 0 | 0 | 0 | 0 | 0 | 0 | 0 | 0 | 0 | 0 | 0 | 0 | 0 | 0 | 0 | 0 | 0 | 0 | 0 | 0 | 0 | 0 | 0 | 0 | 0 | 0 | 0 | 0 | 0 | 0 | 0 | 0 | 0 | 0 | 0 | 0 | 0 | 0 | 0 | 0 | 0 | 0 | 0 | 0 | 0 | 0 | 0 | 0 | 0 | 0 | 0 | 0 | 0 | 0 | 0 | 0 | 0 | 0 | 0 | 0 | 0 | 0 | 0 | 0 | 0 | 0 | 0 | 0 | 0 | 0 | 0 | 0 | 0 | 0 | 0
PCOC2 | Procollagen C-endopeptidase enhancer 2 | Q9UKZ9 | 45700 | 9.01 | 3 | 0 | 0 | 0 | 0 | 0 | 0 | 0 | 0 | 0 | 0 | 0 | 0 | 0 | 0 | 0 | 0 | 0 | 0 | 0 | 0 | 0 | 0 | 0 | 0 | 0 | 0 | 0 | 0 | 0 | 0 | 0 | 0 | 0 | 0 | 0 | 0 | 0 | 0 | 0 | 0 | 0 | 0 | 0 | 0 | 0 | 0 | 0 | 0 | 0 | 0 | 0 | 0 | 0 | 0 | 0 | 0 | 0 | 0 | 0 | 0 | 0 | 0 | 0 | 0 | 0 | 0 | 0 | 0 | 0 | 0 | 0 | 0 | 0 | 0 | 0 | 0 | 0 | 0 | 0 | 0 | 0 | 0 | 0 | 0 | 0 | 0 | 0 | 0 | 0 | 0 | 0 | 0 | 0 | 0 | 0 | 0 | 0 | 0 | 0 | 0 | 0 | 0 | 0 | 0 | 0 | 0 | 0 | 0 | 0 | 0 | 0 | 0 | 0 | 0 | 0 | 0 | 0 | 0 | 0 | 0
ANGL3 | Angiopoietin-related protein 3 | Q9Y5C1 | 53600 | 6.39 | 1 | 0 | 0 | 0 | 0 | 0 | 0 | 0 | 0 | 0 | 0 | 0 | 0 | 0 | 0 | 0 | 0 | 0 | 0 | 0 | 0 | 0 | 0 | 0 | 0 | 0 | 0 | 0 | 0 | 0 | 0 | 0 | 0 | 0 | 0 | 0 | 0 | 0 | 0 | 0 | 0 | 0 | 0 | 0 | 0 | 0 | 0 | 0 | 0 | 0 | 0 | 0 | 0 | 0 | 0 | 0 | 0 | 0 | 0 | 0 | 0 | 0 | 0 | 0 | 0 | 0 | 0 | 0 | 0 | 0 | 0 | 0 | 0 | 0 | 0 | 0 | 0 | 0 | 0 | 0 | 0 | 0 | 0 | 0 | 0 | 0 | 0 | 0 | 0 | 0 | 0 | 0 | 0 | 0 | 0 | 0 | 0 | 0 | 0 | 0 | 0 | 0 | 0 | 0 | 0 | 0 | 0 | 0 | 0 | 0 | 0 | 0 | 0 | 0 | 0 | 0 | 0 | 0 | 0 | 0 | 0
PLCE | 1-acyl-sn-glycerol-3-phosphate acyltransferase epsilon | Q9NUQ2 | 715000 | 6.39 | 1 | 0 | 0 | 0 | 0 | 0 | 0 | 0 | 0 | 0 | 0 | 0 | 0 | 0 | 0 | 0 | 0 | 0 | 0 | 0 | 0 | 0 | 0 | 0 | 0 | 0 | 0 | 0 | 0 | 0 | 0 | 0 | 0 | 0 | 0 | 0 | 0 | 0 | 0 | 0 | 0 | 0 | 0 | 0 | 0 | 0 | 0 | 0 | 0 | 0 | 0 | 0 | 0 | 0 | 0 | 0 | 0 | 0 | 0 | 0 | 0 | 0 | 0 | 0 | 0 | 0 | 0 | 0 | 0 | 0 | 0 | 0 | 0 | 0 | 0 | 0 | 0 | 0 | 0 | 0 | 0 | 0 | 0 | 0 | 0 | 0 | 0 | 0 | 0 | 0 | 0 | 0 | 0 | 0 | 0 | 0 | 0 | 0 | 0 | 0 | 0 | 0 | 0 | 0 | 0 | 0 | 0 | 0 | 0 | 0 | 0 | 0 | 0 | 0 | 0 | 0 | 0 | 0 | 0 | 0 | 0
DTD1 | D-tyrosyl-tRNA(Tyr) deacylase 1 | Q8TEA8 | 23400 | 9.01 | 1 | 0 | 0 | 0 | 0 | 0 | 0 | 0 | 0 | 0 | 0 | 0 | 0 | 0 | 0 | 0 | 0 | 0 | 0 | 0 | 0 | 0 | 0 | 0 | 0 | 0 | 0 | 0 | 0 | 0 | 0 | 0 | 0 | 0 | 0 | 0 | 0 | 0 | 0 | 0 | 0 | 0 | 0 | 0 | 0 | 0 | 0 | 0 | 0 | 0 | 0 | 0 | 0 | 0 | 0 | 0 | 0 | 0 | 0 | 0 | 0 | 0 | 0 | 0 | 0 | 0 | 0 | 0 | 0 | 0 | 0 | 0 | 0 | 0 | 0 | 0 | 0 | 0 | 0 | 0 | 0 | 0 | 0 | 0 | 0 | 0 | 0 | 0 | 0 | 0 | 0 | 0 | 0 | 0 | 0 | 0 | 0 | 0 | 0 | 0 | 0 | 0 | 0 | 0 | 0 | 0 | 0 | 0 | 0 | 0 | 0 | 0 | 0 | 0 | 0 | 0 | 0 | 0 | 0 | 0 | 0
TMPSC | Transmembrane protease serine 12 | Q86WS5 | 38600 | 9.13 | 1 | 0 | 0 | 0 | 0 | 0 | 0 | 0 | 0 | 0 | 0 | 0 | 0 | 0 | 0 | 0 | 0 | 0 | 0 | 0 | 0 | 0 | 0 | 0 | 0 | 0 | 0 | 0 | 0 | 0 | 0 | 0 | 0 | 0 | 0 | 0 | 0 | 0 | 0 | 0 | 0 | 0 | 0 | 0 | 0 | 0 | 0 | 0 | 0 | 0 | 0 | 0 | 0 | 0 | 0 | 0 | 0 | 0 | 0 | 0 | 0 | 0 | 0 | 0 | 0 | 0 | 0 | 0 | 0 | 0 | 0 | 0 | 0 | 0 | 0 | 0 | 0 | 0 | 0 | 0 | 0 | 0 | 0 | 0 | 0 | 0 | 0 | 0 | 0 | 0 | 0 | 0 | 0 | 0 | 0 | 0 | 0 | 0 | 0 | 0 | 0 | 0 | 0 | 0 | 0 | 0 | 0 | 0 | 0 | 0 | 0 | 0 | 0 | 0 | 0 | 0 | 0 | 0 | 0 | 0 | 0
MED25 | Mediator of RNA polymerase II transcription subunit 25 | Q71SY5 | 78200 | 9.01 | 1 | 0 | 0 | 0 | 0 | 0 | 0 | 0 | 0 | 0 | 0 | 0 | 0 | 0 | 0 | 0 | 0 | 0 | 0 | 0 | 0 | 0 | 0 | 0 | 0 | 0 | 0 | 0 | 0 | 0 | 0 | 0 | 0 | 0 | 0 | 0 | 0 | 0 | 0 | 0 | 0 | 0 | 0 | 0 | 0 | 0 | 0 | 0 | 0 | 0 | 0 | 0 | 0 | 0 | 0 | 0 | 0 | 0 | 0 | 0 | 0 | 0 | 0 | 0 | 0 | 0 | 0 | 0 | 0 | 0 | 0 | 0 | 0 | 0 | 0 | 0 | 0 | 0 | 0 | 0 | 0 | 0 | 0 | 0 | 0 | 0 | 0 | 0 | 0 | 0 | 0 | 0 | 0 | 0 | 0 | 0 | 0 | 0 | 0 | 0 | 0 | 0 | 0 | 0 | 0 | 0 | 0 | 0 | 0 | 0 | 0 | 0 | 0 | 0 | 0 | 0 | 0 | 0 | 0 | 0 | 0
PTPRC | Receptor-type tyrosine-protein phosphatase C | P08575 | 147000 | 6.07 | 0 | 0 | 0 | 0 | 0 | 0 | 0 | 0 | 0 | 0 | 0 | 0 | 0 | 0 | 0 | 0 | 0 | 0 | 0 | 0 | 0 | 0 | 0 | 0 | 0 | 0 | 0 | 0 | 0 | 0 | 0 | 0 | 0 | 0 | 0 | 0 | 0 | 0 | 0 | 0 | 0 | 0 | 0 | 0 | 0 | 0 | 0 | 0 | 0 | 0 | 0 | 0 | 0 | 0 | 0 | 0 | 0 | 0 | 1 | 0 | 0 | 0 | 0 | 0 | 0 | 0 | 0 | 0 | 0 | 0 | 0 | 0 | 0 | 0 | 0 | 0 | 0 | 0 | 0 | 0 | 0 | 0 | 0 | 0 | 0 | 0 | 0 | 0 | 0 | 0 | 0 | 0 | 0 | 0 | 0 | 0 | 0 | 0 | 0 | 0 | 0 | 0 | 0 | 0 | 0 | 0 | 0 | 0 | 0 | 0 | 0 | 0 | 0 | 0 | 0 | 0 | 0 | 0 | 0 | 0 | 0
DX39A | ATP-dependent RNA helicase DDX39A | O00148 | 49100 | 5.6 | 0 | 0 | 0 | 0 | 0 | 0 | 0 | 0 | 0 | 0 | 0 | 0 | 0 | 0 | 0 | 0 | 0 | 0 | 0 | 0 | 0 | 0 | 0 | 0 | 0 | 0 | 0 | 0 | 0 | 0 | 0 | 0 | 0 | 0 | 0 | 0 | 0 | 0 | 0 | 0 | 0 | 0 | 0 | 0 | 0 | 0 | 0 | 0 | 0 | 0 | 0 | 0 | 0 | 0 | 0 | 0 | 0 | 0 | 1 | 0 | 0 | 0 | 0 | 0 | 0 | 0 | 0 | 0 | 0 | 0 | 0 | 0 | 0 | 0 | 0 | 0 | 0 | 0 | 0 | 0 | 0 | 0 | 0 | 0 | 0 | 0 | 0 | 0 | 0 | 0 | 0 | 0 | 0 | 0 | 0 | 0 | 0 | 0 | 0 | 0 | 0 | 0 | 0 | 0 | 0 | 0 | 0 | 0 | 0 | 0 | 0 | 0 | 0 | 0 | 0 | 0 | 0 | 0 | 0 | 0 | 0
CLCN5 | H(+)/Cl(-) exchange transporter 5 | P51795 | 83100 | 6.39 | 0 | 0 | 0 | 0 | 0 | 0 | 0 | 0 | 0 | 0 | 0 | 0 | 0 | 0 | 0 | 0 | 0 | 0 | 0 | 0 | 0 | 0 | 0 | 0 | 0 | 0 | 0 | 0 | 0 | 0 | 0 | 0 | 0 | 0 | 0 | 0 | 0 | 0 | 0 | 0 | 0 | 0 | 0 | 0 | 0 | 0 | 0 | 0 | 0 | 0 | 0 | 0 | 0 | 0 | 0 | 0 | 0 | 0 | 1 | 0 | 0 | 0 | 0 | 0 | 0 | 0 | 0 | 0 | 0 | 0 | 0 | 0 | 0 | 0 | 0 | 0 | 0 | 0 | 0 | 0 | 0 | 0 | 0 | 0 | 0 | 0 | 0 | 0 | 0 | 0 | 0 | 0 | 0 | 0 | 0 | 0 | 0 | 0 | 0 | 0 | 0 | 0 | 0 | 0 | 0 | 0 | 0 | 0 | 0 | 0 | 0 | 0 | 0 | 0 | 0 | 0 | 0 | 0 | 0 | 0 | 0
HYAL1 | Hyaluronidase-1 | Q12794 | 48400 | 6.39 | 0 | 0 | 0 | 0 | 0 | 0 | 0 | 0 | 0 | 0 | 0 | 0 | 0 | 0 | 0 | 0 | 0 | 0 | 0 | 0 | 0 | 0 | 0 | 0 | 0 | 0 | 0 | 0 | 0 | 0 | 0 | 0 | 0 | 0 | 0 | 0 | 0 | 0 | 0 | 0 | 0 | 0 | 0 | 0 | 0 | 0 | 0 | 0 | 0 | 0 | 0 | 0 | 0 | 0 | 0 | 0 | 0 | 0 | 1 | 0 | 0 | 0 | 0 | 0 | 0 | 0 | 0 | 0 | 0 | 0 | 0 | 0 | 0 | 0 | 0 | 0 | 0 | 0 | 0 | 0 | 0 | 0 | 0 | 0 | 0 | 0 | 0 | 0 | 0 | 0 | 0 | 0 | 0 | 0 | 0 | 0 | 0 | 0 | 0 | 0 | 0 | 0 | 0 | 0 | 0 | 0 | 0 | 0 | 0 | 0 | 0 | 0 | 0 | 0 | 0 | 0 | 0 | 0 | 0 | 0 | 0
FLRT2 | Leucine-rich repeat transmembrane protein FLRT2 | O43155 | 74000 | 9.01 | 0 | 0 | 0 | 0 | 0 | 0 | 0 | 0 | 0 | 0 | 0 | 0 | 0 | 0 | 0 | 0 | 0 | 1 | 0 | 0 | 0 | 0 | 0 | 0 | 0 | 0 | 0 | 0 | 0 | 0 | 0 | 0 | 0 | 0 | 0 | 0 | 0 | 0 | 0 | 0 | 0 | 0 | 0 | 0 | 0 | 0 | 0 | 0 | 0 | 0 | 0 | 0 | 0 | 0 | 0 | 0 | 0 | 0 | 0 | 0 | 0 | 0 | 0 | 0 | 0 | 0 | 0 | 0 | 0 | 0 | 0 | 0 | 0 | 0 | 0 | 0 | 0 | 0 | 0 | 0 | 0 | 0 | 0 | 0 | 0 | 0 | 0 | 0 | 0 | 0 | 0 | 0 | 0 | 0 | 0 | 0 | 0 | 0 | 0 | 0 | 0 | 0 | 0 | 0 | 0 | 0 | 0 | 0 | 0 | 0 | 0 | 0 | 0 | 0 | 0 | 0 | 0 | 0 | 0 | 0 | 0
KV301 | Ig kappa chain V-III region B6 | P01619 | 11100 | 9.99 | 0 | 0 | 0 | 0 | 0 | 0 | 0 | 0 | 0 | 0 | 0 | 0 | 0 | 0 | 0 | 0 | 0 | 0 | 0 | 0 | 0 | 0 | 0 | 0 | 0 | 0 | 0 | 0 | 0 | 0 | 0 | 0 | 0 | 0 | 0 | 0 | 0 | 0 | 0 | 0 | 0 | 0 | 0 | 0 | 0 | 0 | 0 | 0 | 0 | 0 | 0 | 0 | 0 | 1 | 0 | 0 | 0 | 0 | 0 | 0 | 0 | 0 | 0 | 0 | 0 | 0 | 0 | 0 | 0 | 0 | 0 | 0 | 0 | 0 | 0 | 0 | 0 | 0 | 0 | 0 | 0 | 0 | 0 | 0 | 0 | 0 | 0 | 0 | 0 | 0 | 0 | 0 | 0 | 0 | 0 | 0 | 0 | 0 | 0 | 0 | 0 | 0 | 0 | 0 | 0 | 0 | 0 | 0 | 0 | 0 | 0 | 0 | 0 | 0 | 0 | 0 | 0 | 0 | 0 | 0 | 0
KV113 | Ig kappa chain V-I region Lay | P01605 | 11800 | 8.93 | 0 | 0 | 0 | 0 | 0 | 0 | 0 | 0 | 0 | 0 | 0 | 0 | 0 | 0 | 0 | 0 | 0 | 0 | 0 | 0 | 0 | 0 | 0 | 0 | 0 | 0 | 0 | 0 | 0 | 0 | 0 | 0 | 0 | 0 | 0 | 0 | 0 | 0 | 0 | 0 | 0 | 0 | 0 | 0 | 0 | 0 | 0 | 0 | 0 | 0 | 0 | 0 | 0 | 1 | 0 | 0 | 0 | 0 | 0 | 0 | 0 | 0 | 0 | 0 | 0 | 0 | 0 | 0 | 0 | 0 | 0 | 0 | 0 | 0 | 0 | 0 | 0 | 0 | 0 | 0 | 0 | 0 | 0 | 0 | 0 | 0 | 0 | 0 | 0 | 0 | 0 | 0 | 0 | 0 | 0 | 0 | 0 | 0 | 0 | 0 | 0 | 0 | 0 | 0 | 0 | 0 | 0 | 0 | 0 | 0 | 0 | 0 | 0 | 0 | 0 | 0 | 0 | 0 | 0 | 0 | 0
DHX29 | ATP-dependent RNA helicase DHX29 | Q7Z478 | 155000 | 9.01 | 0 | 0 | 0 | 0 | 0 | 0 | 0 | 0 | 0 | 0 | 0 | 0 | 0 | 0 | 0 | 0 | 0 | 0 | 0 | 0 | 0 | 0 | 0 | 0 | 0 | 0 | 0 | 0 | 0 | 0 | 0 | 0 | 0 | 0 | 0 | 0 | 0 | 0 | 0 | 0 | 0 | 0 | 0 | 0 | 0 | 0 | 0 | 0 | 0 | 0 | 0 | 0 | 0 | 1 | 0 | 0 | 0 | 0 | 0 | 0 | 0 | 0 | 0 | 0 | 0 | 0 | 0 | 0 | 0 | 0 | 0 | 0 | 0 | 0 | 0 | 0 | 0 | 0 | 0 | 0 | 0 | 0 | 0 | 0 | 0 | 0 | 0 | 0 | 0 | 0 | 0 | 0 | 0 | 0 | 0 | 0 | 0 | 0 | 0 | 0 | 0 | 0 | 0 | 0 | 0 | 0 | 0 | 0 | 0 | 0 | 0 | 0 | 0 | 0 | 0 | 0 | 0 | 0 | 0 | 0 | 0
H4 | Histone H4 | P62805 | 11400 | 11.44 | 0 | 0 | 0 | 0 | 0 | 0 | 0 | 0 | 0 | 0 | 0 | 0 | 0 | 0 | 0 | 0 | 0 | 0 | 0 | 0 | 0 | 0 | 0 | 0 | 0 | 0 | 0 | 0 | 0 | 0 | 0 | 0 | 0 | 0 | 0 | 0 | 0 | 0 | 0 | 0 | 4 | 0 | 0 | 0 | 0 | 0 | 0 | 0 | 0 | 0 | 0 | 0 | 0 | 0 | 0 | 0 | 0 | 0 | 0 | 0 | 0 | 0 | 0 | 0 | 0 | 0 | 0 | 0 | 0 | 0 | 0 | 0 | 0 | 0 | 0 | 0 | 0 | 0 | 0 | 0 | 0 | 0 | 0 | 0 | 0 | 0 | 0 | 0 | 0 | 0 | 0 | 0 | 0 | 0 | 0 | 0 | 0 | 0 | 0 | 0 | 0 | 0 | 0 | 0 | 0 | 0 | 0 | 0 | 0 | 0 | 0 | 0 | 0 | 0 | 0 | 0 | 0 | 0 | 0 | 0 | 0
S10A3 | Protein S100-A3 | P33764 | 11700 | 4.74 | 0 | 0 | 0 | 0 | 0 | 0 | 0 | 0 | 0 | 0 | 0 | 0 | 0 | 0 | 0 | 0 | 0 | 0 | 0 | 0 | 0 | 0 | 0 | 0 | 0 | 0 | 0 | 0 | 0 | 0 | 0 | 0 | 0 | 0 | 0 | 0 | 0 | 0 | 0 | 0 | 1 | 0 | 0 | 0 | 0 | 0 | 0 | 0 | 0 | 0 | 0 | 0 | 0 | 0 | 0 | 0 | 0 | 0 | 0 | 0 | 0 | 0 | 0 | 0 | 0 | 0 | 0 | 0 | 0 | 0 | 0 | 0 | 0 | 0 | 0 | 0 | 0 | 0 | 0 | 0 | 0 | 0 | 0 | 0 | 0 | 0 | 0 | 0 | 0 | 0 | 0 | 0 | 0 | 0 | 0 | 0 | 0 | 0 | 0 | 0 | 0 | 0 | 0 | 0 | 0 | 0 | 0 | 0 | 0 | 0 | 0 | 0 | 0 | 0 | 0 | 0 | 0 | 0 | 0 | 0 | 0
CALL3 | Calmodulin-like protein 3 | P27482 | 16900 | 4.3 | 0 | 0 | 0 | 0 | 0 | 0 | 0 | 0 | 0 | 0 | 0 | 0 | 0 | 0 | 0 | 0 | 0 | 0 | 0 | 0 | 0 | 0 | 0 | 0 | 0 | 0 | 0 | 0 | 0 | 0 | 0 | 0 | 0 | 0 | 0 | 0 | 0 | 0 | 0 | 0 | 1 | 0 | 0 | 0 | 0 | 0 | 0 | 0 | 0 | 0 | 0 | 0 | 0 | 0 | 0 | 0 | 0 | 0 | 0 | 0 | 0 | 0 | 0 | 0 | 0 | 0 | 0 | 0 | 0 | 0 | 0 | 0 | 0 | 0 | 0 | 0 | 0 | 0 | 0 | 0 | 0 | 0 | 0 | 0 | 0 | 0 | 0 | 0 | 0 | 0 | 0 | 0 | 0 | 0 | 0 | 0 | 0 | 0 | 0 | 0 | 0 | 0 | 0 | 0 | 0 | 0 | 0 | 0 | 0 | 0 | 0 | 0 | 0 | 0 | 0 | 0 | 0 | 0 | 0 | 0 | 0
LRC15 | Leucine-rich repeat-containing protein 15 | Q8TF66 | 64400 | 6.39 | 0 | 0 | 0 | 0 | 0 | 0 | 0 | 0 | 0 | 0 | 0 | 0 | 0 | 0 | 0 | 0 | 0 | 0 | 0 | 0 | 0 | 0 | 0 | 0 | 0 | 0 | 0 | 0 | 0 | 0 | 0 | 0 | 0 | 0 | 0 | 0 | 0 | 0 | 0 | 0 | 1 | 0 | 0 | 0 | 0 | 0 | 0 | 0 | 0 | 0 | 0 | 0 | 0 | 0 | 0 | 0 | 0 | 0 | 0 | 0 | 0 | 0 | 0 | 0 | 0 | 0 | 0 | 0 | 0 | 0 | 0 | 0 | 0 | 0 | 0 | 0 | 0 | 0 | 0 | 0 | 0 | 0 | 0 | 0 | 0 | 0 | 0 | 0 | 0 | 0 | 0 | 0 | 0 | 0 | 0 | 0 | 0 | 0 | 0 | 0 | 0 | 0 | 0 | 0 | 0 | 0 | 0 | 0 | 0 | 0 | 0 | 0 | 0 | 0 | 0 | 0 | 0 | 0 | 0 | 0 | 0
ZN160 | Zinc finger protein 160 | Q9HCG1 | 94100 | 9.81 | 0 | 0 | 0 | 0 | 0 | 0 | 0 | 0 | 0 | 0 | 0 | 0 | 0 | 0 | 0 | 0 | 0 | 0 | 0 | 0 | 0 | 0 | 0 | 0 | 0 | 0 | 0 | 0 | 0 | 0 | 0 | 0 | 0 | 0 | 0 | 0 | 0 | 0 | 0 | 0 | 1 | 0 | 0 | 0 | 0 | 0 | 0 | 0 | 0 | 0 | 0 | 0 | 0 | 0 | 0 | 0 | 0 | 0 | 0 | 0 | 0 | 0 | 0 | 0 | 0 | 0 | 0 | 0 | 0 | 0 | 0 | 0 | 0 | 0 | 0 | 0 | 0 | 0 | 0 | 0 | 0 | 0 | 0 | 0 | 0 | 0 | 0 | 0 | 0 | 0 | 0 | 0 | 0 | 0 | 0 | 0 | 0 | 0 | 0 | 0 | 0 | 0 | 0 | 0 | 0 | 0 | 0 | 0 | 0 | 0 | 0 | 0 | 0 | 0 | 0 | 0 | 0 | 0 | 0 | 0 | 0
FRPD4 | FERM and PDZ domain-containing protein 4 | Q14CM0 | 144000 | 5.19 | 0 | 0 | 0 | 0 | 0 | 0 | 0 | 0 | 0 | 0 | 0 | 0 | 0 | 0 | 0 | 0 | 0 | 0 | 0 | 0 | 0 | 0 | 0 | 0 | 0 | 0 | 0 | 0 | 0 | 0 | 0 | 0 | 0 | 0 | 0 | 0 | 0 | 0 | 0 | 0 | 0 | 0 | 0 | 0 | 0 | 1 | 0 | 0 | 0 | 0 | 0 | 0 | 0 | 0 | 0 | 0 | 0 | 0 | 0 | 0 | 0 | 0 | 0 | 0 | 0 | 0 | 0 | 0 | 0 | 0 | 0 | 0 | 0 | 0 | 0 | 0 | 0 | 0 | 0 | 0 | 0 | 0 | 0 | 0 | 0 | 0 | 0 | 0 | 0 | 0 | 0 | 0 | 0 | 0 | 0 | 0 | 0 | 0 | 0 | 0 | 0 | 0 | 0 | 0 | 0 | 0 | 0 | 0 | 0 | 0 | 0 | 0 | 0 | 0 | 0 | 0 | 0 | 0 | 0 | 0 | 0
RAP1B | Ras-related protein Rap-1b | P61224 | 20800 | 5.66 | 0 | 0 | 0 | 0 | 0 | 0 | 0 | 0 | 0 | 0 | 0 | 0 | 0 | 0 | 0 | 0 | 0 | 0 | 0 | 0 | 0 | 0 | 0 | 0 | 0 | 0 | 0 | 0 | 0 | 0 | 0 | 0 | 0 | 0 | 0 | 0 | 0 | 0 | 0 | 2 | 0 | 0 | 0 | 0 | 0 | 0 | 0 | 0 | 0 | 0 | 0 | 0 | 0 | 0 | 0 | 0 | 0 | 0 | 0 | 0 | 0 | 0 | 0 | 0 | 0 | 0 | 0 | 0 | 0 | 0 | 0 | 0 | 0 | 0 | 0 | 0 | 0 | 0 | 0 | 0 | 0 | 0 | 0 | 0 | 0 | 0 | 0 | 0 | 0 | 0 | 0 | 0 | 0 | 0 | 0 | 0 | 0 | 0 | 0 | 0 | 0 | 0 | 0 | 0 | 0 | 0 | 0 | 0 | 0 | 0 | 0 | 0 | 0 | 0 | 0 | 0 | 0 | 0 | 0 | 0 | 0
UTRO | Utrophin | P46939 | 394000 | 5.28 | 0 | 0 | 0 | 0 | 0 | 2 | 0 | 0 | 0 | 0 | 0 | 0 | 0 | 0 | 0 | 0 | 0 | 0 | 0 | 0 | 0 | 0 | 0 | 0 | 0 | 0 | 0 | 0 | 0 | 0 | 0 | 0 | 0 | 0 | 0 | 0 | 0 | 0 | 0 | 0 | 0 | 0 | 0 | 0 | 0 | 0 | 0 | 0 | 0 | 0 | 0 | 0 | 0 | 0 | 0 | 0 | 0 | 0 | 0 | 0 | 0 | 0 | 0 | 0 | 0 | 0 | 0 | 0 | 0 | 0 | 0 | 0 | 0 | 0 | 0 | 0 | 0 | 0 | 0 | 0 | 0 | 0 | 0 | 0 | 0 | 0 | 0 | 0 | 0 | 0 | 0 | 0 | 0 | 0 | 0 | 0 | 0 | 0 | 0 | 0 | 0 | 0 | 0 | 0 | 0 | 0 | 0 | 0 | 0 | 0 | 0 | 0 | 0 | 0 | 0 | 0 | 0 | 0 | 0 | 0 | 0
BCL9 | B-cell CLL/lymphoma 9 protein | O00512 | 149000 | 9.36 | 0 | 0 | 0 | 0 | 0 | 1 | 0 | 0 | 0 | 0 | 0 | 0 | 0 | 0 | 0 | 0 | 0 | 0 | 0 | 0 | 0 | 0 | 0 | 0 | 0 | 0 | 0 | 0 | 0 | 0 | 0 | 0 | 0 | 0 | 0 | 0 | 0 | 0 | 0 | 0 | 0 | 0 | 0 | 0 | 0 | 0 | 0 | 0 | 0 | 0 | 0 | 0 | 0 | 0 | 0 | 0 | 0 | 0 | 0 | 0 | 0 | 0 | 0 | 0 | 0 | 0 | 0 | 0 | 0 | 0 | 0 | 0 | 0 | 0 | 0 | 0 | 0 | 0 | 0 | 0 | 0 | 0 | 0 | 0 | 0 | 0 | 0 | 0 | 0 | 0 | 0 | 0 | 0 | 0 | 0 | 0 | 0 | 0 | 0 | 0 | 0 | 0 | 0 | 0 | 0 | 0 | 0 | 0 | 0 | 0 | 0 | 0 | 0 | 0 | 0 | 0 | 0 | 0 | 0 | 0 | 0
CCNF | Cyclin-F | P41002 | 87600 | 6.25 | 0 | 0 | 0 | 0 | 0 | 1 | 0 | 0 | 0 | 0 | 0 | 0 | 0 | 0 | 0 | 0 | 0 | 0 | 0 | 0 | 0 | 0 | 0 | 0 | 0 | 0 | 0 | 0 | 0 | 0 | 0 | 0 | 0 | 0 | 0 | 0 | 0 | 0 | 0 | 0 | 0 | 0 | 0 | 0 | 0 | 0 | 0 | 0 | 0 | 0 | 0 | 0 | 0 | 0 | 0 | 0 | 0 | 0 | 0 | 0 | 0 | 0 | 0 | 0 | 0 | 0 | 0 | 0 | 0 | 0 | 0 | 0 | 0 | 0 | 0 | 0 | 0 | 0 | 0 | 0 | 0 | 0 | 0 | 0 | 0 | 0 | 0 | 0 | 0 | 0 | 0 | 0 | 0 | 0 | 0 | 0 | 0 | 0 | 0 | 0 | 0 | 0 | 0 | 0 | 0 | 0 | 0 | 0 | 0 | 0 | 0 | 0 | 0 | 0 | 0 | 0 | 0 | 0 | 0 | 0 | 0
GRIP2 | Glutamate receptor-interacting protein 2 | Q9C0E4 | 113000 | 6.39 | 0 | 0 | 0 | 0 | 0 | 1 | 0 | 0 | 0 | 0 | 0 | 0 | 0 | 0 | 0 | 0 | 0 | 0 | 0 | 0 | 0 | 0 | 0 | 0 | 0 | 0 | 0 | 0 | 0 | 0 | 0 | 0 | 0 | 0 | 0 | 0 | 0 | 0 | 0 | 0 | 0 | 0 | 0 | 0 | 0 | 0 | 0 | 0 | 0 | 0 | 0 | 0 | 0 | 0 | 0 | 0 | 0 | 0 | 0 | 0 | 0 | 0 | 0 | 0 | 0 | 0 | 0 | 0 | 0 | 0 | 0 | 0 | 0 | 0 | 0 | 0 | 0 | 0 | 0 | 0 | 0 | 0 | 0 | 0 | 0 | 0 | 0 | 0 | 0 | 0 | 0 | 0 | 0 | 0 | 0 | 0 | 0 | 0 | 0 | 0 | 0 | 0 | 0 | 0 | 0 | 0 | 0 | 0 | 0 | 0 | 0 | 0 | 0 | 0 | 0 | 0 | 0 | 0 | 0 | 0 | 0
S15A2 | Solute carrier family 15 member 2 | Q16348 | 81800 | 9.01 | 0 | 0 | 0 | 0 | 0 | 0 | 0 | 0 | 0 | 0 | 0 | 0 | 0 | 0 | 0 | 0 | 0 | 0 | 0 | 0 | 0 | 0 | 0 | 0 | 0 | 0 | 0 | 0 | 1 | 0 | 0 | 0 | 0 | 0 | 0 | 0 | 0 | 0 | 0 | 0 | 0 | 0 | 0 | 0 | 0 | 0 | 0 | 0 | 0 | 0 | 0 | 0 | 0 | 0 | 0 | 0 | 0 | 0 | 0 | 0 | 0 | 0 | 0 | 0 | 0 | 0 | 0 | 0 | 0 | 0 | 0 | 0 | 0 | 0 | 0 | 0 | 0 | 0 | 0 | 0 | 0 | 0 | 0 | 0 | 0 | 0 | 0 | 0 | 0 | 0 | 0 | 0 | 0 | 0 | 0 | 0 | 0 | 0 | 0 | 0 | 0 | 0 | 0 | 0 | 0 | 0 | 0 | 0 | 0 | 0 | 0 | 0 | 0 | 0 | 0 | 0 | 0 | 0 | 0 | 0 | 0
IF4G1 | Eukaryotic translation initiation factor 4 gamma 1 | Q04637 | 175000 | 5.31 | 0 | 0 | 0 | 0 | 0 | 0 | 0 | 0 | 0 | 0 | 0 | 0 | 0 | 0 | 0 | 0 | 0 | 0 | 0 | 0 | 0 | 0 | 0 | 0 | 0 | 0 | 0 | 0 | 1 | 0 | 0 | 0 | 0 | 0 | 0 | 0 | 0 | 0 | 0 | 0 | 0 | 0 | 0 | 0 | 0 | 0 | 0 | 0 | 0 | 0 | 0 | 0 | 0 | 0 | 0 | 0 | 0 | 0 | 0 | 0 | 0 | 0 | 0 | 0 | 0 | 0 | 0 | 0 | 0 | 0 | 0 | 0 | 0 | 0 | 0 | 0 | 0 | 0 | 0 | 0 | 0 | 0 | 0 | 0 | 0 | 0 | 0 | 0 | 0 | 0 | 0 | 0 | 0 | 0 | 0 | 0 | 0 | 0 | 0 | 0 | 0 | 0 | 0 | 0 | 0 | 0 | 0 | 0 | 0 | 0 | 0 | 0 | 0 | 0 | 0 | 0 | 0 | 0 | 0 | 0 | 0
CO1A1 | Collagen alpha-1(I) chain | P02452 | 139000 | 5.72 | 0 | 0 | 0 | 0 | 0 | 0 | 0 | 0 | 0 | 0 | 0 | 0 | 0 | 0 | 0 | 0 | 0 | 0 | 0 | 0 | 0 | 0 | 0 | 0 | 0 | 0 | 0 | 0 | 0 | 0 | 0 | 17 | 0 | 0 | 0 | 0 | 0 | 0 | 0 | 0 | 0 | 0 | 0 | 0 | 0 | 0 | 0 | 0 | 0 | 0 | 0 | 0 | 0 | 0 | 0 | 0 | 0 | 0 | 0 | 0 | 0 | 0 | 0 | 0 | 0 | 0 | 0 | 0 | 0 | 0 | 0 | 0 | 0 | 0 | 0 | 0 | 0 | 0 | 0 | 0 | 0 | 0 | 0 | 0 | 0 | 0 | 0 | 0 | 0 | 0 | 0 | 0 | 0 | 0 | 0 | 0 | 0 | 0 | 0 | 0 | 0 | 0 | 0 | 0 | 0 | 0 | 0 | 0 | 0 | 0 | 0 | 0 | 0 | 0 | 0 | 0 | 0 | 0 | 0 | 0 | 0
LCN1 | Lipocalin-1 | P31025 | 19300 | 5.54 | 0 | 0 | 0 | 0 | 0 | 0 | 0 | 0 | 0 | 0 | 0 | 0 | 0 | 0 | 0 | 0 | 0 | 0 | 0 | 0 | 0 | 0 | 0 | 0 | 0 | 0 | 0 | 0 | 0 | 0 | 0 | 4 | 0 | 0 | 0 | 0 | 0 | 0 | 0 | 0 | 0 | 0 | 0 | 0 | 0 | 0 | 0 | 0 | 0 | 0 | 0 | 0 | 0 | 0 | 0 | 0 | 0 | 0 | 0 | 0 | 0 | 0 | 0 | 0 | 0 | 0 | 0 | 0 | 0 | 0 | 0 | 0 | 0 | 0 | 0 | 0 | 0 | 0 | 0 | 0 | 0 | 0 | 0 | 0 | 0 | 0 | 0 | 0 | 0 | 0 | 0 | 0 | 0 | 0 | 0 | 0 | 0 | 0 | 0 | 0 | 0 | 0 | 0 | 0 | 0 | 0 | 0 | 0 | 0 | 0 | 0 | 0 | 0 | 0 | 0 | 0 | 0 | 0 | 0 | 0 | 0
HSPB1 | Heat shock protein beta-1 | P04792 | 22800 | 6.33 | 0 | 0 | 0 | 0 | 0 | 0 | 0 | 0 | 0 | 0 | 0 | 0 | 0 | 0 | 0 | 0 | 0 | 0 | 0 | 0 | 0 | 0 | 0 | 0 | 0 | 0 | 0 | 0 | 0 | 0 | 0 | 3 | 0 | 0 | 0 | 0 | 0 | 0 | 0 | 0 | 0 | 0 | 0 | 0 | 0 | 0 | 0 | 0 | 0 | 0 | 0 | 0 | 0 | 0 | 0 | 0 | 0 | 0 | 0 | 0 | 0 | 0 | 0 | 0 | 0 | 0 | 0 | 0 | 0 | 0 | 0 | 0 | 0 | 0 | 0 | 0 | 0 | 0 | 0 | 0 | 0 | 0 | 0 | 0 | 0 | 0 | 0 | 0 | 0 | 0 | 0 | 0 | 0 | 0 | 0 | 0 | 0 | 0 | 0 | 0 | 0 | 0 | 0 | 0 | 0 | 0 | 0 | 0 | 0 | 0 | 0 | 0 | 0 | 0 | 0 | 0 | 0 | 0 | 0 | 0 | 0
CALL5 | Calmodulin-like protein 5 | Q9NZT1 | 15900 | 4.31 | 0 | 0 | 0 | 0 | 0 | 0 | 0 | 0 | 0 | 0 | 0 | 0 | 0 | 0 | 0 | 0 | 0 | 0 | 0 | 0 | 0 | 0 | 0 | 0 | 0 | 0 | 0 | 0 | 0 | 0 | 0 | 1 | 0 | 0 | 0 | 0 | 0 | 0 | 0 | 0 | 0 | 0 | 0 | 0 | 0 | 0 | 0 | 0 | 0 | 0 | 0 | 0 | 0 | 0 | 0 | 0 | 0 | 0 | 0 | 0 | 0 | 0 | 0 | 0 | 0 | 0 | 0 | 0 | 0 | 0 | 0 | 0 | 0 | 0 | 0 | 0 | 0 | 0 | 0 | 0 | 0 | 0 | 0 | 0 | 0 | 0 | 0 | 0 | 0 | 0 | 0 | 0 | 0 | 0 | 0 | 0 | 0 | 0 | 0 | 0 | 0 | 0 | 0 | 0 | 0 | 0 | 0 | 0 | 0 | 0 | 0 | 0 | 0 | 0 | 0 | 0 | 0 | 0 | 0 | 0 | 0
GSTP1 | Glutathione S-transferase P | P09211 | 23400 | 5.54 | 0 | 0 | 0 | 0 | 0 | 0 | 0 | 0 | 0 | 0 | 0 | 0 | 0 | 0 | 0 | 0 | 0 | 0 | 0 | 0 | 0 | 0 | 0 | 0 | 0 | 0 | 0 | 0 | 0 | 0 | 0 | 1 | 0 | 0 | 0 | 0 | 0 | 0 | 0 | 0 | 0 | 0 | 0 | 0 | 0 | 0 | 0 | 0 | 0 | 0 | 0 | 0 | 0 | 0 | 0 | 0 | 0 | 0 | 0 | 0 | 0 | 0 | 0 | 0 | 0 | 0 | 0 | 0 | 0 | 0 | 0 | 0 | 0 | 0 | 0 | 0 | 0 | 0 | 0 | 0 | 0 | 0 | 0 | 0 | 0 | 0 | 0 | 0 | 0 | 0 | 0 | 0 | 0 | 0 | 0 | 0 | 0 | 0 | 0 | 0 | 0 | 0 | 0 | 0 | 0 | 0 | 0 | 0 | 0 | 0 | 0 | 0 | 0 | 0 | 0 | 0 | 0 | 0 | 0 | 0 | 0
ANXA1 | Annexin A1 | P04083 | 38700 | 6.39 | 0 | 0 | 0 | 0 | 0 | 0 | 0 | 0 | 0 | 0 | 0 | 0 | 0 | 0 | 0 | 0 | 0 | 0 | 0 | 0 | 0 | 0 | 0 | 0 | 0 | 0 | 0 | 0 | 0 | 0 | 0 | 1 | 0 | 0 | 0 | 0 | 0 | 0 | 0 | 0 | 0 | 0 | 0 | 0 | 0 | 0 | 0 | 0 | 0 | 0 | 0 | 0 | 0 | 0 | 0 | 0 | 0 | 0 | 0 | 0 | 0 | 0 | 0 | 0 | 0 | 0 | 0 | 0 | 0 | 0 | 0 | 0 | 0 | 0 | 0 | 0 | 0 | 0 | 0 | 0 | 0 | 0 | 0 | 0 | 0 | 0 | 0 | 0 | 0 | 0 | 0 | 0 | 0 | 0 | 0 | 0 | 0 | 0 | 0 | 0 | 0 | 0 | 0 | 0 | 0 | 0 | 0 | 0 | 0 | 0 | 0 | 0 | 0 | 0 | 0 | 0 | 0 | 0 | 0 | 0 | 0
SPB13 | Serpin B13 | Q9UIV8 | 44300 | 5.66 | 0 | 0 | 0 | 0 | 0 | 0 | 0 | 0 | 0 | 0 | 0 | 0 | 0 | 0 | 0 | 0 | 0 | 0 | 0 | 0 | 0 | 0 | 0 | 0 | 0 | 0 | 0 | 0 | 0 | 0 | 0 | 1 | 0 | 0 | 0 | 0 | 0 | 0 | 0 | 0 | 0 | 0 | 0 | 0 | 0 | 0 | 0 | 0 | 0 | 0 | 0 | 0 | 0 | 0 | 0 | 0 | 0 | 0 | 0 | 0 | 0 | 0 | 0 | 0 | 0 | 0 | 0 | 0 | 0 | 0 | 0 | 0 | 0 | 0 | 0 | 0 | 0 | 0 | 0 | 0 | 0 | 0 | 0 | 0 | 0 | 0 | 0 | 0 | 0 | 0 | 0 | 0 | 0 | 0 | 0 | 0 | 0 | 0 | 0 | 0 | 0 | 0 | 0 | 0 | 0 | 0 | 0 | 0 | 0 | 0 | 0 | 0 | 0 | 0 | 0 | 0 | 0 | 0 | 0 | 0 | 0
SPB4 | Serpin B4 | P48594 | 44900 | 6.16 | 0 | 0 | 0 | 0 | 0 | 0 | 0 | 0 | 0 | 0 | 0 | 0 | 0 | 0 | 0 | 0 | 0 | 0 | 0 | 0 | 0 | 0 | 0 | 0 | 0 | 0 | 0 | 0 | 0 | 0 | 0 | 1 | 0 | 0 | 0 | 0 | 0 | 0 | 0 | 0 | 0 | 0 | 0 | 0 | 0 | 0 | 0 | 0 | 0 | 0 | 0 | 0 | 0 | 0 | 0 | 0 | 0 | 0 | 0 | 0 | 0 | 0 | 0 | 0 | 0 | 0 | 0 | 0 | 0 | 0 | 0 | 0 | 0 | 0 | 0 | 0 | 0 | 0 | 0 | 0 | 0 | 0 | 0 | 0 | 0 | 0 | 0 | 0 | 0 | 0 | 0 | 0 | 0 | 0 | 0 | 0 | 0 | 0 | 0 | 0 | 0 | 0 | 0 | 0 | 0 | 0 | 0 | 0 | 0 | 0 | 0 | 0 | 0 | 0 | 0 | 0 | 0 | 0 | 0 | 0 | 0
MUM1 | PWWP domain-containing protein MUM1 | Q2TAK8 | 78600 | 9.04 | 0 | 0 | 0 | 0 | 0 | 0 | 0 | 0 | 0 | 0 | 0 | 0 | 0 | 0 | 0 | 0 | 0 | 0 | 0 | 0 | 0 | 0 | 0 | 0 | 0 | 0 | 0 | 0 | 0 | 0 | 0 | 1 | 0 | 0 | 0 | 0 | 0 | 0 | 0 | 0 | 0 | 0 | 0 | 0 | 0 | 0 | 0 | 0 | 0 | 0 | 0 | 0 | 0 | 0 | 0 | 0 | 0 | 0 | 0 | 0 | 0 | 0 | 0 | 0 | 0 | 0 | 0 | 0 | 0 | 0 | 0 | 0 | 0 | 0 | 0 | 0 | 0 | 0 | 0 | 0 | 0 | 0 | 0 | 0 | 0 | 0 | 0 | 0 | 0 | 0 | 0 | 0 | 0 | 0 | 0 | 0 | 0 | 0 | 0 | 0 | 0 | 0 | 0 | 0 | 0 | 0 | 0 | 0 | 0 | 0 | 0 | 0 | 0 | 0 | 0 | 0 | 0 | 0 | 0 | 0 | 0
CAC1A | Voltage-dependent P/Q-type calcium channel subunit alpha-1A | O00555 | 282000 | 9.41 | 0 | 0 | 0 | 0 | 0 | 0 | 0 | 0 | 0 | 0 | 0 | 0 | 0 | 0 | 0 | 0 | 0 | 0 | 0 | 0 | 0 | 0 | 0 | 0 | 0 | 0 | 0 | 0 | 0 | 0 | 0 | 1 | 0 | 0 | 0 | 0 | 0 | 0 | 0 | 0 | 0 | 0 | 0 | 0 | 0 | 0 | 0 | 0 | 0 | 0 | 0 | 0 | 0 | 0 | 0 | 0 | 0 | 0 | 0 | 0 | 0 | 0 | 0 | 0 | 0 | 0 | 0 | 0 | 0 | 0 | 0 | 0 | 0 | 0 | 0 | 0 | 0 | 0 | 0 | 0 | 0 | 0 | 0 | 0 | 0 | 0 | 0 | 0 | 0 | 0 | 0 | 0 | 0 | 0 | 0 | 0 | 0 | 0 | 0 | 0 | 0 | 0 | 0 | 0 | 0 | 0 | 0 | 0 | 0 | 0 | 0 | 0 | 0 | 0 | 0 | 0 | 0 | 0 | 0 | 0 | 0
NEK10 | Serine/threonine-protein kinase Nek10 | Q6ZWH5 | 133000 | 6.39 | 0 | 0 | 0 | 0 | 0 | 0 | 0 | 0 | 0 | 0 | 0 | 0 | 0 | 0 | 0 | 0 | 0 | 0 | 0 | 0 | 0 | 0 | 0 | 0 | 0 | 0 | 0 | 0 | 0 | 0 | 0 | 5 | 0 | 0 | 0 | 0 | 0 | 0 | 0 | 0 | 0 | 0 | 0 | 0 | 0 | 0 | 0 | 0 | 0 | 0 | 0 | 0 | 0 | 0 | 0 | 0 | 0 | 0 | 0 | 0 | 0 | 0 | 0 | 0 | 0 | 0 | 0 | 0 | 0 | 0 | 0 | 0 | 0 | 0 | 0 | 0 | 0 | 0 | 0 | 0 | 0 | 0 | 0 | 0 | 0 | 0 | 0 | 0 | 0 | 0 | 0 | 0 | 0 | 0 | 0 | 0 | 0 | 0 | 0 | 0 | 0 | 0 | 0 | 0 | 0 | 0 | 0 | 0 | 0 | 0 | 0 | 0 | 0 | 0 | 0 | 0 | 0 | 0 | 0 | 0 | 0
CO1A2 | Collagen alpha-2(I) chain | P08123 | 129000 | 9.47 | 0 | 0 | 0 | 0 | 0 | 0 | 0 | 0 | 0 | 0 | 0 | 0 | 0 | 0 | 0 | 0 | 0 | 0 | 0 | 0 | 0 | 0 | 0 | 0 | 0 | 0 | 0 | 0 | 0 | 0 | 0 | 8 | 0 | 0 | 0 | 0 | 0 | 0 | 0 | 0 | 0 | 0 | 0 | 0 | 0 | 0 | 0 | 0 | 0 | 0 | 0 | 0 | 0 | 0 | 0 | 0 | 0 | 0 | 0 | 0 | 0 | 0 | 0 | 0 | 0 | 0 | 0 | 0 | 0 | 0 | 0 | 0 | 0 | 0 | 0 | 0 | 0 | 0 | 0 | 0 | 0 | 0 | 0 | 0 | 0 | 0 | 0 | 0 | 0 | 0 | 0 | 0 | 0 | 0 | 0 | 0 | 0 | 0 | 0 | 0 | 0 | 0 | 0 | 0 | 0 | 0 | 0 | 0 | 0 | 0 | 0 | 0 | 0 | 0 | 0 | 0 | 0 | 0 | 0 | 0 | 0
SORL | Sortilin-related receptor | Q92673 | 248000 | 5.44 | 0 | 0 | 0 | 0 | 0 | 0 | 0 | 0 | 0 | 0 | 0 | 0 | 0 | 0 | 0 | 0 | 0 | 0 | 0 | 0 | 0 | 0 | 0 | 0 | 0 | 0 | 0 | 0 | 0 | 0 | 0 | 3 | 0 | 0 | 0 | 0 | 0 | 0 | 0 | 0 | 0 | 0 | 0 | 0 | 0 | 0 | 0 | 0 | 0 | 0 | 0 | 0 | 0 | 0 | 0 | 0 | 0 | 0 | 0 | 0 | 0 | 0 | 0 | 0 | 0 | 0 | 0 | 0 | 0 | 0 | 0 | 0 | 0 | 0 | 0 | 0 | 0 | 0 | 0 | 0 | 0 | 0 | 0 | 0 | 0 | 0 | 0 | 0 | 0 | 0 | 0 | 0 | 0 | 0 | 0 | 0 | 0 | 0 | 0 | 0 | 0 | 0 | 0 | 0 | 0 | 0 | 0 | 0 | 0 | 0 | 0 | 0 | 0 | 0 | 0 | 0 | 0 | 0 | 0 | 0 | 0
HCN4 | Potassium/sodium hyperpolarization-activated cyclic nucleotide-gated channel 4 | Q9Y3Q4 | 129000 | 9.49 | 0 | 0 | 0 | 0 | 0 | 0 | 0 | 0 | 0 | 0 | 0 | 0 | 0 | 0 | 0 | 0 | 0 | 0 | 0 | 0 | 0 | 0 | 0 | 0 | 0 | 0 | 0 | 0 | 0 | 0 | 0 | 0 | 0 | 0 | 0 | 0 | 0 | 0 | 0 | 0 | 0 | 0 | 0 | 0 | 0 | 0 | 0 | 0 | 0 | 0 | 0 | 0 | 0 | 0 | 0 | 0 | 0 | 0 | 0 | 0 | 0 | 0 | 0 | 0 | 0 | 0 | 0 | 0 | 0 | 0 | 0 | 0 | 0 | 0 | 0 | 0 | 0 | 0 | 0 | 0 | 0 | 0 | 0 | 1 | 0 | 0 | 0 | 0 | 0 | 0 | 0 | 0 | 0 | 0 | 0 | 0 | 0 | 0 | 0 | 0 | 0 | 0 | 0 | 0 | 0 | 0 | 0 | 0 | 0 | 0 | 0 | 0 | 0 | 0 | 0 | 0 | 0 | 0 | 0 | 0 | 0
TRI17 | E3 ubiquitin-protein ligase TRIM17 | Q9Y577 | 54400 | 6.39 | 0 | 0 | 0 | 0 | 0 | 0 | 0 | 0 | 0 | 0 | 0 | 0 | 0 | 0 | 0 | 0 | 0 | 0 | 0 | 0 | 0 | 0 | 0 | 0 | 0 | 0 | 0 | 0 | 0 | 0 | 0 | 0 | 0 | 0 | 0 | 0 | 0 | 0 | 0 | 0 | 0 | 0 | 0 | 0 | 0 | 0 | 0 | 0 | 0 | 0 | 0 | 0 | 0 | 0 | 0 | 0 | 0 | 0 | 0 | 0 | 0 | 0 | 0 | 0 | 0 | 0 | 0 | 0 | 0 | 0 | 0 | 0 | 0 | 0 | 0 | 0 | 0 | 0 | 0 | 0 | 0 | 0 | 0 | 0 | 0 | 0 | 0 | 0 | 0 | 0 | 0 | 0 | 0 | 1 | 0 | 0 | 0 | 0 | 0 | 0 | 0 | 0 | 0 | 0 | 0 | 0 | 0 | 0 | 0 | 0 | 0 | 0 | 0 | 0 | 0 | 0 | 0 | 0 | 0 | 0 | 0
ITA9 | Integrin alpha-9 | Q13797 | 114000 | 6.05 | 0 | 0 | 0 | 0 | 0 | 0 | 0 | 0 | 0 | 0 | 0 | 0 | 0 | 0 | 0 | 0 | 0 | 0 | 0 | 0 | 0 | 0 | 0 | 0 | 0 | 0 | 0 | 0 | 0 | 0 | 0 | 0 | 0 | 0 | 0 | 0 | 0 | 0 | 0 | 0 | 0 | 0 | 0 | 0 | 0 | 0 | 0 | 0 | 0 | 0 | 0 | 0 | 0 | 0 | 0 | 0 | 0 | 0 | 0 | 0 | 0 | 0 | 0 | 0 | 0 | 0 | 0 | 0 | 0 | 0 | 0 | 0 | 0 | 0 | 0 | 0 | 0 | 0 | 0 | 0 | 0 | 0 | 0 | 0 | 0 | 0 | 0 | 0 | 0 | 0 | 0 | 0 | 0 | 1 | 0 | 0 | 0 | 0 | 0 | 0 | 0 | 0 | 0 | 0 | 0 | 0 | 0 | 0 | 0 | 0 | 0 | 0 | 0 | 0 | 0 | 0 | 0 | 0 | 0 | 0 | 0
BTBD7 | BTB/POZ domain-containing protein 7 | Q9P203 | 126000 | 6.39 | 0 | 0 | 0 | 0 | 0 | 0 | 0 | 0 | 0 | 0 | 0 | 0 | 0 | 0 | 0 | 0 | 0 | 0 | 0 | 0 | 0 | 0 | 0 | 0 | 0 | 0 | 0 | 0 | 0 | 0 | 0 | 0 | 0 | 0 | 0 | 0 | 0 | 0 | 0 | 0 | 0 | 0 | 0 | 0 | 0 | 0 | 0 | 0 | 0 | 0 | 0 | 0 | 0 | 0 | 0 | 0 | 0 | 0 | 0 | 0 | 0 | 0 | 0 | 0 | 0 | 0 | 0 | 0 | 0 | 0 | 0 | 0 | 0 | 0 | 0 | 0 | 0 | 0 | 0 | 0 | 0 | 0 | 0 | 0 | 0 | 0 | 0 | 0 | 0 | 0 | 0 | 0 | 0 | 1 | 0 | 0 | 0 | 0 | 0 | 0 | 0 | 0 | 0 | 0 | 0 | 0 | 0 | 0 | 0 | 0 | 0 | 0 | 0 | 0 | 0 | 0 | 0 | 0 | 0 | 0 | 0
GLT11 | Polypeptide N-acetylgalactosaminyltransferase 11 | Q8NCW6 | 68919 | 9.01 | 0 | 0 | 0 | 0 | 0 | 0 | 0 | 0 | 0 | 0 | 0 | 0 | 0 | 0 | 0 | 0 | 0 | 0 | 0 | 0 | 0 | 0 | 0 | 0 | 0 | 0 | 0 | 0 | 0 | 0 | 0 | 0 | 0 | 0 | 0 | 0 | 0 | 0 | 0 | 0 | 0 | 0 | 0 | 0 | 0 | 0 | 0 | 0 | 0 | 0 | 0 | 0 | 0 | 0 | 0 | 0 | 0 | 0 | 0 | 0 | 0 | 0 | 0 | 0 | 0 | 0 | 0 | 0 | 0 | 0 | 0 | 0 | 0 | 0 | 0 | 0 | 0 | 0 | 0 | 0 | 0 | 0 | 0 | 0 | 0 | 0 | 0 | 0 | 0 | 0 | 0 | 0 | 0 | 1 | 0 | 0 | 0 | 0 | 0 | 0 | 0 | 0 | 0 | 0 | 0 | 0 | 0 | 0 | 0 | 0 | 0 | 0 | 0 | 0 | 0 | 0 | 0 | 0 | 0 | 0 | 0
ITF2 | Transcription factor 4 | P15884 | 71300 | 6.39 | 0 | 0 | 0 | 0 | 0 | 0 | 0 | 0 | 0 | 0 | 0 | 0 | 0 | 0 | 0 | 0 | 0 | 0 | 0 | 0 | 0 | 0 | 0 | 0 | 0 | 0 | 0 | 0 | 0 | 0 | 0 | 0 | 0 | 0 | 0 | 0 | 0 | 0 | 0 | 0 | 0 | 0 | 0 | 0 | 0 | 0 | 0 | 0 | 0 | 0 | 0 | 0 | 0 | 0 | 0 | 0 | 0 | 0 | 0 | 0 | 0 | 0 | 0 | 0 | 0 | 0 | 0 | 0 | 0 | 0 | 0 | 0 | 0 | 0 | 0 | 0 | 0 | 0 | 0 | 0 | 0 | 0 | 0 | 0 | 0 | 0 | 0 | 0 | 0 | 0 | 0 | 0 | 0 | 1 | 0 | 0 | 0 | 0 | 0 | 0 | 0 | 0 | 0 | 0 | 0 | 0 | 0 | 0 | 0 | 0 | 0 | 0 | 0 | 0 | 0 | 0 | 0 | 0 | 0 | 0 | 0
CAPON | Carboxyl-terminal PDZ ligand of neuronal nitric oxide synthase protein | O75052 | 56100 | 6.21 | 0 | 0 | 0 | 0 | 0 | 0 | 0 | 0 | 0 | 0 | 0 | 0 | 0 | 0 | 0 | 0 | 0 | 0 | 0 | 0 | 0 | 0 | 0 | 0 | 0 | 0 | 0 | 0 | 0 | 0 | 0 | 0 | 0 | 0 | 0 | 0 | 0 | 0 | 0 | 0 | 0 | 0 | 0 | 0 | 0 | 0 | 0 | 0 | 0 | 0 | 0 | 0 | 0 | 0 | 0 | 0 | 0 | 0 | 0 | 0 | 0 | 0 | 0 | 0 | 0 | 0 | 1 | 0 | 0 | 0 | 0 | 0 | 0 | 0 | 0 | 0 | 0 | 0 | 0 | 0 | 0 | 0 | 0 | 0 | 0 | 0 | 0 | 0 | 0 | 0 | 0 | 0 | 0 | 0 | 0 | 0 | 0 | 0 | 0 | 0 | 0 | 0 | 0 | 0 | 0 | 0 | 0 | 0 | 0 | 0 | 0 | 0 | 0 | 0 | 0 | 0 | 0 | 0 | 0 | 0 | 0
CMTA1 | Calmodulin-binding transcription activator 1 | Q9Y6Y1 | 184000 | 6.59 | 0 | 0 | 0 | 0 | 0 | 0 | 0 | 0 | 0 | 0 | 0 | 0 | 0 | 0 | 0 | 0 | 0 | 0 | 0 | 0 | 0 | 0 | 0 | 0 | 0 | 0 | 0 | 0 | 0 | 0 | 0 | 0 | 0 | 0 | 0 | 0 | 0 | 0 | 0 | 0 | 0 | 0 | 0 | 0 | 0 | 0 | 0 | 0 | 0 | 0 | 0 | 0 | 0 | 0 | 0 | 0 | 0 | 0 | 0 | 0 | 0 | 0 | 0 | 0 | 0 | 0 | 1 | 0 | 0 | 0 | 0 | 0 | 0 | 0 | 0 | 0 | 0 | 0 | 0 | 0 | 0 | 0 | 0 | 0 | 0 | 0 | 0 | 0 | 0 | 0 | 0 | 0 | 0 | 0 | 0 | 0 | 0 | 0 | 0 | 0 | 0 | 0 | 0 | 0 | 0 | 0 | 0 | 0 | 0 | 0 | 0 | 0 | 0 | 0 | 0 | 0 | 0 | 0 | 0 | 0 | 0
K2026 | Uncharacterized protein KIAA2026 | Q5HYC2 | 228000 | 9.53 | 0 | 0 | 0 | 0 | 0 | 0 | 0 | 0 | 0 | 0 | 0 | 0 | 0 | 0 | 0 | 0 | 0 | 0 | 0 | 0 | 0 | 0 | 0 | 0 | 0 | 0 | 0 | 0 | 0 | 0 | 0 | 0 | 0 | 0 | 0 | 0 | 0 | 0 | 0 | 0 | 0 | 0 | 0 | 0 | 0 | 0 | 0 | 0 | 0 | 0 | 0 | 0 | 0 | 0 | 0 | 0 | 0 | 0 | 0 | 0 | 0 | 0 | 0 | 0 | 0 | 0 | 1 | 0 | 0 | 0 | 0 | 0 | 0 | 0 | 0 | 0 | 0 | 0 | 0 | 0 | 0 | 0 | 0 | 0 | 0 | 0 | 0 | 0 | 0 | 0 | 0 | 0 | 0 | 0 | 0 | 0 | 0 | 0 | 0 | 0 | 0 | 0 | 0 | 0 | 0 | 0 | 0 | 0 | 0 | 0 | 0 | 0 | 0 | 0 | 0 | 0 | 0 | 0 | 0 | 0 | 0
XRCC4 | DNA repair protein XRCC4 | Q13426 | 38300 | 4.95 | 0 | 0 | 0 | 0 | 0 | 0 | 0 | 0 | 0 | 0 | 0 | 0 | 0 | 0 | 0 | 0 | 0 | 0 | 0 | 0 | 0 | 0 | 0 | 0 | 0 | 0 | 0 | 0 | 0 | 0 | 0 | 0 | 0 | 0 | 0 | 0 | 0 | 0 | 0 | 0 | 0 | 0 | 0 | 0 | 0 | 0 | 0 | 0 | 0 | 0 | 0 | 0 | 0 | 0 | 0 | 0 | 0 | 0 | 0 | 0 | 0 | 0 | 0 | 0 | 0 | 0 | 0 | 0 | 0 | 0 | 0 | 0 | 0 | 0 | 0 | 0 | 0 | 0 | 0 | 0 | 0 | 0 | 0 | 0 | 0 | 0 | 0 | 0 | 0 | 0 | 0 | 0 | 0 | 0 | 0 | 0 | 1 | 0 | 0 | 0 | 0 | 0 | 0 | 0 | 0 | 0 | 0 | 0 | 0 | 0 | 0 | 0 | 0 | 0 | 0 | 0 | 0 | 0 | 0 | 0 | 0
MYBPP | MYCBP-associated protein | Q8TBZ2 | 108000 | 6.51 | 0 | 0 | 0 | 0 | 0 | 0 | 0 | 0 | 0 | 0 | 0 | 0 | 0 | 0 | 0 | 0 | 0 | 0 | 0 | 0 | 0 | 0 | 0 | 0 | 0 | 0 | 0 | 0 | 0 | 0 | 0 | 0 | 0 | 0 | 0 | 0 | 0 | 0 | 0 | 0 | 0 | 0 | 0 | 0 | 0 | 0 | 0 | 0 | 0 | 0 | 0 | 0 | 0 | 0 | 0 | 0 | 0 | 0 | 0 | 0 | 0 | 0 | 0 | 0 | 0 | 0 | 0 | 0 | 0 | 0 | 0 | 0 | 0 | 0 | 0 | 0 | 0 | 0 | 0 | 0 | 0 | 0 | 0 | 0 | 0 | 0 | 0 | 0 | 0 | 0 | 0 | 0 | 0 | 0 | 0 | 0 | 1 | 0 | 0 | 0 | 0 | 0 | 0 | 0 | 0 | 0 | 0 | 0 | 0 | 0 | 0 | 0 | 0 | 0 | 0 | 0 | 0 | 0 | 0 | 0 | 0
PCD16 | Protocadherin-16 | Q96JQ0 | 346000 | 4.81 | 0 | 0 | 0 | 0 | 0 | 0 | 0 | 0 | 0 | 0 | 0 | 0 | 0 | 0 | 0 | 0 | 0 | 0 | 0 | 0 | 0 | 0 | 0 | 0 | 0 | 0 | 0 | 0 | 0 | 0 | 0 | 0 | 0 | 0 | 0 | 0 | 0 | 0 | 0 | 0 | 0 | 0 | 0 | 0 | 0 | 0 | 0 | 0 | 0 | 0 | 0 | 0 | 0 | 0 | 0 | 0 | 0 | 0 | 0 | 0 | 0 | 0 | 0 | 0 | 0 | 0 | 0 | 0 | 0 | 0 | 0 | 0 | 0 | 0 | 0 | 0 | 0 | 0 | 0 | 0 | 0 | 0 | 0 | 0 | 0 | 0 | 0 | 0 | 0 | 0 | 0 | 0 | 0 | 0 | 0 | 0 | 1 | 0 | 0 | 0 | 0 | 0 | 0 | 0 | 0 | 0 | 0 | 0 | 0 | 0 | 0 | 0 | 0 | 0 | 0 | 0 | 0 | 0 | 0 | 0 | 0
TRPM3 | Transient receptor potential cation channel subfamily M member 3 | Q9HCF6 | 198000 | 6.39 | 0 | 0 | 0 | 0 | 0 | 0 | 0 | 0 | 0 | 0 | 0 | 0 | 0 | 0 | 0 | 0 | 0 | 0 | 0 | 0 | 0 | 0 | 0 | 0 | 0 | 0 | 0 | 0 | 0 | 0 | 0 | 0 | 0 | 0 | 0 | 0 | 0 | 0 | 0 | 0 | 0 | 0 | 0 | 0 | 0 | 0 | 0 | 0 | 0 | 0 | 0 | 0 | 0 | 0 | 0 | 0 | 0 | 0 | 0 | 0 | 0 | 0 | 0 | 0 | 0 | 0 | 0 | 0 | 0 | 0 | 0 | 0 | 4 | 0 | 0 | 0 | 0 | 0 | 0 | 0 | 0 | 0 | 0 | 0 | 0 | 0 | 0 | 0 | 0 | 0 | 0 | 0 | 0 | 0 | 0 | 0 | 0 | 0 | 0 | 0 | 0 | 0 | 0 | 0 | 0 | 0 | 0 | 0 | 0 | 0 | 0 | 0 | 0 | 0 | 0 | 0 | 0 | 0 | 0 | 0 | 0
MPPD2 | Metallophosphoesterase MPPED2 | Q15777 | 33400 | 6.21 | 0 | 0 | 0 | 0 | 0 | 0 | 0 | 0 | 0 | 0 | 0 | 0 | 0 | 0 | 0 | 0 | 0 | 0 | 0 | 0 | 0 | 0 | 0 | 0 | 0 | 0 | 0 | 0 | 0 | 0 | 0 | 0 | 0 | 0 | 0 | 0 | 0 | 0 | 0 | 0 | 0 | 0 | 0 | 0 | 0 | 0 | 0 | 0 | 0 | 0 | 0 | 0 | 0 | 0 | 0 | 0 | 0 | 0 | 0 | 0 | 0 | 0 | 0 | 0 | 0 | 0 | 0 | 0 | 0 | 0 | 0 | 0 | 1 | 0 | 0 | 0 | 0 | 0 | 0 | 0 | 0 | 0 | 0 | 0 | 0 | 0 | 0 | 0 | 0 | 0 | 0 | 0 | 0 | 0 | 0 | 0 | 0 | 0 | 0 | 0 | 0 | 0 | 0 | 0 | 0 | 0 | 0 | 0 | 0 | 0 | 0 | 0 | 0 | 0 | 0 | 0 | 0 | 0 | 0 | 0 | 0
NSF1C | NSFL1 cofactor p47 | Q9UNZ2 | 40573 | 5.04 | 0 | 0 | 0 | 0 | 0 | 0 | 0 | 0 | 0 | 0 | 0 | 0 | 0 | 0 | 0 | 0 | 0 | 0 | 0 | 0 | 0 | 0 | 0 | 0 | 0 | 0 | 0 | 0 | 0 | 0 | 0 | 0 | 0 | 0 | 0 | 0 | 0 | 0 | 0 | 0 | 0 | 0 | 0 | 0 | 0 | 0 | 0 | 0 | 0 | 0 | 0 | 0 | 0 | 0 | 0 | 0 | 0 | 0 | 0 | 0 | 0 | 0 | 0 | 0 | 0 | 0 | 0 | 0 | 0 | 0 | 0 | 0 | 0 | 0 | 1 | 0 | 0 | 0 | 0 | 0 | 0 | 0 | 0 | 0 | 0 | 0 | 0 | 0 | 0 | 0 | 0 | 0 | 0 | 0 | 0 | 0 | 0 | 0 | 0 | 0 | 0 | 0 | 0 | 0 | 0 | 0 | 0 | 0 | 0 | 0 | 0 | 0 | 0 | 0 | 0 | 0 | 0 | 0 | 0 | 0 | 0
DCAF5 | DDB1- and CUL4-associated factor 5 | Q96JK2 | 104000 | 5.67 | 0 | 0 | 0 | 0 | 0 | 0 | 0 | 0 | 0 | 0 | 0 | 0 | 0 | 0 | 0 | 0 | 0 | 0 | 0 | 0 | 0 | 0 | 0 | 0 | 0 | 0 | 0 | 0 | 0 | 0 | 0 | 0 | 0 | 0 | 0 | 0 | 0 | 0 | 0 | 0 | 0 | 0 | 0 | 0 | 0 | 0 | 0 | 0 | 0 | 0 | 0 | 0 | 0 | 0 | 0 | 0 | 0 | 0 | 0 | 0 | 0 | 0 | 0 | 0 | 0 | 0 | 0 | 0 | 0 | 0 | 0 | 0 | 0 | 0 | 1 | 0 | 0 | 0 | 0 | 0 | 0 | 0 | 0 | 0 | 0 | 0 | 0 | 0 | 0 | 0 | 0 | 0 | 0 | 0 | 0 | 0 | 0 | 0 | 0 | 0 | 0 | 0 | 0 | 0 | 0 | 0 | 0 | 0 | 0 | 0 | 0 | 0 | 0 | 0 | 0 | 0 | 0 | 0 | 0 | 0 | 0
CR1 | Complement receptor type 1 | P17927 | 224000 | 6.39 | 0 | 0 | 0 | 0 | 0 | 0 | 0 | 0 | 0 | 0 | 0 | 0 | 0 | 0 | 0 | 0 | 0 | 0 | 0 | 0 | 0 | 0 | 0 | 0 | 0 | 0 | 0 | 0 | 0 | 0 | 0 | 0 | 0 | 0 | 0 | 0 | 0 | 0 | 0 | 0 | 0 | 0 | 0 | 0 | 0 | 0 | 0 | 0 | 0 | 0 | 0 | 0 | 0 | 0 | 0 | 0 | 0 | 0 | 0 | 0 | 0 | 0 | 0 | 0 | 0 | 0 | 0 | 0 | 0 | 0 | 0 | 0 | 0 | 0 | 1 | 0 | 0 | 0 | 0 | 0 | 0 | 0 | 0 | 0 | 0 | 0 | 0 | 0 | 0 | 0 | 0 | 0 | 0 | 0 | 0 | 0 | 0 | 0 | 0 | 0 | 0 | 0 | 0 | 0 | 0 | 0 | 0 | 0 | 0 | 0 | 0 | 0 | 0 | 0 | 0 | 0 | 0 | 0 | 0 | 0 | 0
PRR7 | Proline-rich protein 7 | Q8TB68 | 30900 | 9.1 | 0 | 0 | 0 | 0 | 0 | 0 | 0 | 0 | 0 | 0 | 0 | 0 | 0 | 0 | 0 | 0 | 0 | 0 | 0 | 0 | 0 | 0 | 0 | 0 | 0 | 0 | 0 | 0 | 0 | 0 | 0 | 0 | 0 | 0 | 0 | 0 | 0 | 0 | 0 | 0 | 0 | 0 | 0 | 0 | 0 | 0 | 0 | 0 | 0 | 0 | 0 | 0 | 0 | 0 | 0 | 0 | 0 | 0 | 0 | 0 | 0 | 0 | 0 | 0 | 0 | 0 | 0 | 0 | 0 | 0 | 0 | 0 | 0 | 0 | 1 | 0 | 0 | 0 | 0 | 0 | 0 | 0 | 0 | 0 | 0 | 0 | 0 | 0 | 0 | 0 | 0 | 0 | 0 | 0 | 0 | 0 | 0 | 0 | 0 | 0 | 0 | 0 | 0 | 0 | 0 | 0 | 0 | 0 | 0 | 0 | 0 | 0 | 0 | 0 | 0 | 0 | 0 | 0 | 0 | 0 | 0
BRE1A | E3 ubiquitin-protein ligase BRE1A | Q5VTR2 | 114000 | 5.9 | 0 | 0 | 0 | 0 | 0 | 0 | 0 | 0 | 0 | 0 | 0 | 0 | 0 | 0 | 0 | 0 | 0 | 0 | 0 | 0 | 0 | 0 | 0 | 0 | 0 | 0 | 0 | 0 | 0 | 0 | 0 | 0 | 0 | 0 | 0 | 0 | 0 | 0 | 0 | 0 | 0 | 0 | 0 | 0 | 0 | 0 | 0 | 0 | 0 | 0 | 0 | 0 | 0 | 0 | 0 | 0 | 0 | 0 | 0 | 0 | 0 | 0 | 0 | 0 | 0 | 0 | 0 | 0 | 0 | 0 | 0 | 0 | 0 | 0 | 1 | 0 | 0 | 0 | 0 | 0 | 0 | 0 | 0 | 0 | 0 | 0 | 0 | 0 | 0 | 0 | 0 | 0 | 0 | 0 | 0 | 0 | 0 | 0 | 0 | 0 | 0 | 0 | 0 | 0 | 0 | 0 | 0 | 0 | 0 | 0 | 0 | 0 | 0 | 0 | 0 | 0 | 0 | 0 | 0 | 0 | 0
KCNQ5 | Potassium voltage-gated channel subfamily KQT member 5 | Q9NR82 | 102000 | 9.99 | 0 | 0 | 0 | 0 | 0 | 0 | 0 | 0 | 0 | 0 | 0 | 0 | 0 | 0 | 0 | 0 | 0 | 0 | 0 | 0 | 0 | 0 | 0 | 0 | 0 | 0 | 0 | 0 | 0 | 0 | 0 | 0 | 0 | 0 | 0 | 0 | 0 | 0 | 0 | 0 | 0 | 0 | 0 | 0 | 0 | 0 | 0 | 0 | 0 | 0 | 0 | 0 | 0 | 0 | 0 | 0 | 0 | 0 | 0 | 0 | 0 | 0 | 0 | 0 | 0 | 0 | 0 | 0 | 0 | 0 | 0 | 0 | 0 | 0 | 0 | 0 | 1 | 0 | 0 | 0 | 0 | 0 | 0 | 0 | 0 | 0 | 0 | 0 | 0 | 0 | 0 | 0 | 0 | 0 | 0 | 0 | 0 | 0 | 0 | 0 | 0 | 0 | 0 | 0 | 0 | 0 | 0 | 0 | 0 | 0 | 0 | 0 | 0 | 0 | 0 | 0 | 0 | 0 | 0 | 0 | 0
TEN1 | Teneurin-1 | Q9UKZ4 | 305000 | 6.34 | 0 | 0 | 0 | 0 | 0 | 0 | 0 | 0 | 0 | 0 | 0 | 0 | 0 | 0 | 0 | 0 | 0 | 0 | 0 | 0 | 0 | 0 | 0 | 0 | 0 | 0 | 0 | 0 | 0 | 0 | 0 | 0 | 0 | 0 | 0 | 0 | 0 | 0 | 0 | 0 | 0 | 0 | 0 | 0 | 0 | 0 | 0 | 0 | 0 | 0 | 0 | 0 | 0 | 0 | 0 | 0 | 0 | 0 | 0 | 0 | 0 | 0 | 0 | 0 | 0 | 0 | 0 | 0 | 0 | 0 | 0 | 0 | 0 | 0 | 0 | 0 | 1 | 0 | 0 | 0 | 0 | 0 | 0 | 0 | 0 | 0 | 0 | 0 | 0 | 0 | 0 | 0 | 0 | 0 | 0 | 0 | 0 | 0 | 0 | 0 | 0 | 0 | 0 | 0 | 0 | 0 | 0 | 0 | 0 | 0 | 0 | 0 | 0 | 0 | 0 | 0 | 0 | 0 | 0 | 0 | 0
CRAC1 | Cartilage acidic protein 1 | Q9NQ79 | 71400 | 4.97 | 0 | 0 | 0 | 0 | 0 | 0 | 0 | 0 | 0 | 0 | 0 | 0 | 0 | 0 | 0 | 0 | 0 | 0 | 0 | 0 | 0 | 0 | 0 | 0 | 0 | 0 | 0 | 0 | 0 | 0 | 0 | 0 | 0 | 0 | 0 | 0 | 0 | 0 | 0 | 0 | 0 | 0 | 0 | 0 | 0 | 0 | 0 | 0 | 0 | 0 | 0 | 0 | 0 | 0 | 0 | 0 | 0 | 0 | 0 | 0 | 0 | 0 | 0 | 0 | 0 | 0 | 0 | 0 | 0 | 0 | 0 | 0 | 0 | 0 | 0 | 0 | 1 | 0 | 0 | 0 | 0 | 0 | 0 | 0 | 0 | 0 | 0 | 0 | 0 | 0 | 0 | 0 | 0 | 0 | 0 | 0 | 0 | 0 | 0 | 0 | 0 | 0 | 0 | 0 | 0 | 0 | 0 | 0 | 0 | 0 | 0 | 0 | 0 | 0 | 0 | 0 | 0 | 0 | 0 | 0 | 0
ULK4 | Serine/threonine-protein kinase ULK4 | Q96C45 | 142000 | 6.22 | 0 | 0 | 0 | 0 | 0 | 0 | 0 | 0 | 0 | 0 | 0 | 0 | 0 | 0 | 0 | 0 | 0 | 0 | 0 | 0 | 0 | 0 | 0 | 0 | 0 | 0 | 0 | 0 | 0 | 0 | 0 | 0 | 0 | 0 | 0 | 0 | 0 | 0 | 0 | 0 | 0 | 0 | 0 | 0 | 0 | 0 | 0 | 0 | 0 | 0 | 0 | 0 | 0 | 0 | 0 | 0 | 0 | 0 | 0 | 0 | 0 | 0 | 0 | 0 | 0 | 0 | 0 | 0 | 0 | 0 | 0 | 0 | 0 | 0 | 0 | 0 | 1 | 0 | 0 | 0 | 0 | 0 | 0 | 0 | 0 | 0 | 0 | 0 | 0 | 0 | 0 | 0 | 0 | 0 | 0 | 0 | 0 | 0 | 0 | 0 | 0 | 0 | 0 | 0 | 0 | 0 | 0 | 0 | 0 | 0 | 0 | 0 | 0 | 0 | 0 | 0 | 0 | 0 | 0 | 0 | 0
ASB12 | Ankyrin repeat and SOCS box protein 12 | Q8WXK4 | 33900 | 5.79 | 0 | 0 | 0 | 0 | 0 | 0 | 0 | 0 | 0 | 0 | 0 | 0 | 0 | 0 | 0 | 0 | 0 | 0 | 0 | 0 | 0 | 0 | 0 | 0 | 0 | 0 | 0 | 0 | 0 | 0 | 0 | 0 | 0 | 0 | 0 | 0 | 0 | 0 | 0 | 0 | 0 | 0 | 0 | 0 | 0 | 0 | 0 | 0 | 0 | 0 | 0 | 0 | 0 | 0 | 0 | 0 | 0 | 0 | 0 | 0 | 0 | 0 | 0 | 0 | 0 | 0 | 0 | 0 | 0 | 0 | 0 | 0 | 0 | 0 | 0 | 0 | 0 | 0 | 0 | 0 | 0 | 0 | 0 | 0 | 0 | 0 | 0 | 0 | 0 | 0 | 0 | 0 | 0 | 0 | 0 | 0 | 0 | 0 | 0 | 0 | 0 | 0 | 0 | 1 | 0 | 0 | 0 | 0 | 0 | 0 | 0 | 0 | 0 | 0 | 0 | 0 | 0 | 0 | 0 | 0 | 0
FES | Tyrosine-protein kinase Fes/Fps | P07332 | 93500 | 6.39 | 0 | 0 | 0 | 0 | 0 | 0 | 0 | 0 | 0 | 0 | 0 | 0 | 0 | 0 | 0 | 0 | 0 | 0 | 0 | 0 | 0 | 0 | 0 | 0 | 0 | 0 | 0 | 0 | 0 | 0 | 0 | 0 | 0 | 0 | 0 | 0 | 0 | 0 | 0 | 0 | 0 | 0 | 0 | 0 | 0 | 0 | 0 | 0 | 0 | 0 | 0 | 0 | 0 | 0 | 0 | 0 | 0 | 0 | 0 | 0 | 0 | 0 | 0 | 0 | 0 | 0 | 0 | 0 | 0 | 0 | 0 | 0 | 0 | 0 | 0 | 0 | 0 | 0 | 0 | 0 | 0 | 0 | 0 | 0 | 0 | 0 | 0 | 0 | 0 | 0 | 0 | 0 | 0 | 0 | 0 | 0 | 0 | 0 | 0 | 0 | 0 | 0 | 0 | 1 | 0 | 0 | 0 | 0 | 0 | 0 | 0 | 0 | 0 | 0 | 0 | 0 | 0 | 0 | 0 | 0 | 0
RNBP6 | Ran-binding protein 6 | O60518 | 125000 | 4.91 | 0 | 0 | 0 | 0 | 0 | 0 | 0 | 0 | 0 | 0 | 0 | 0 | 0 | 0 | 0 | 0 | 0 | 0 | 0 | 0 | 0 | 0 | 0 | 0 | 0 | 0 | 0 | 0 | 0 | 0 | 0 | 0 | 0 | 0 | 0 | 0 | 0 | 0 | 0 | 0 | 0 | 0 | 0 | 0 | 0 | 0 | 0 | 0 | 0 | 0 | 0 | 0 | 0 | 0 | 0 | 0 | 0 | 0 | 0 | 0 | 0 | 0 | 0 | 0 | 0 | 0 | 0 | 0 | 0 | 0 | 0 | 0 | 0 | 0 | 0 | 0 | 0 | 0 | 0 | 0 | 0 | 0 | 0 | 0 | 0 | 0 | 0 | 0 | 0 | 0 | 0 | 0 | 2 | 0 | 0 | 0 | 0 | 0 | 0 | 0 | 0 | 0 | 0 | 0 | 0 | 0 | 0 | 0 | 0 | 0 | 0 | 0 | 0 | 0 | 0 | 0 | 0 | 0 | 0 | 0 | 0
AT2A1 | Sarcoplasmic/endoplasmic reticulum calcium ATPase 1 | O14983 | 110000 | 5.11 | 0 | 0 | 0 | 0 | 0 | 0 | 0 | 0 | 0 | 0 | 0 | 0 | 0 | 0 | 0 | 0 | 0 | 0 | 0 | 0 | 0 | 0 | 0 | 0 | 0 | 0 | 0 | 0 | 0 | 0 | 0 | 0 | 0 | 0 | 0 | 0 | 0 | 0 | 0 | 0 | 0 | 0 | 0 | 0 | 0 | 0 | 0 | 0 | 0 | 0 | 0 | 0 | 0 | 0 | 0 | 0 | 0 | 0 | 0 | 0 | 0 | 0 | 0 | 0 | 0 | 0 | 0 | 0 | 0 | 0 | 0 | 0 | 0 | 0 | 0 | 0 | 0 | 0 | 0 | 0 | 0 | 0 | 0 | 0 | 0 | 0 | 0 | 0 | 0 | 0 | 0 | 0 | 1 | 0 | 0 | 0 | 0 | 0 | 0 | 0 | 0 | 0 | 0 | 0 | 0 | 0 | 0 | 0 | 0 | 0 | 0 | 0 | 0 | 0 | 0 | 0 | 0 | 0 | 0 | 0 | 0
LMBD1 | Probable lysosomal cobalamin transporter | Q9NUN5 | 61400 | 8.99 | 0 | 0 | 0 | 0 | 0 | 0 | 0 | 0 | 0 | 0 | 0 | 0 | 0 | 0 | 0 | 0 | 0 | 0 | 0 | 0 | 0 | 0 | 0 | 0 | 0 | 0 | 0 | 0 | 0 | 0 | 0 | 0 | 0 | 0 | 0 | 0 | 0 | 0 | 0 | 0 | 0 | 0 | 0 | 0 | 0 | 0 | 0 | 0 | 0 | 0 | 0 | 0 | 0 | 0 | 0 | 0 | 0 | 0 | 0 | 0 | 0 | 0 | 0 | 0 | 0 | 0 | 0 | 0 | 0 | 0 | 0 | 0 | 0 | 0 | 0 | 0 | 0 | 0 | 0 | 0 | 0 | 0 | 0 | 0 | 0 | 0 | 0 | 0 | 0 | 0 | 0 | 0 | 1 | 0 | 0 | 0 | 0 | 0 | 0 | 0 | 0 | 0 | 0 | 0 | 0 | 0 | 0 | 0 | 0 | 0 | 0 | 0 | 0 | 0 | 0 | 0 | 0 | 0 | 0 | 0 | 0
VP4B | Major core protein P4b | P33818 | 72600 | 6.39 | 0 | 0 | 0 | 0 | 0 | 0 | 0 | 0 | 0 | 0 | 0 | 0 | 0 | 0 | 0 | 0 | 0 | 0 | 0 | 0 | 0 | 0 | 0 | 0 | 0 | 0 | 0 | 0 | 0 | 0 | 0 | 0 | 0 | 0 | 0 | 0 | 0 | 0 | 0 | 0 | 0 | 0 | 0 | 0 | 0 | 0 | 0 | 0 | 0 | 0 | 0 | 0 | 0 | 0 | 0 | 0 | 0 | 0 | 0 | 0 | 0 | 0 | 0 | 0 | 0 | 0 | 0 | 0 | 0 | 0 | 0 | 0 | 0 | 0 | 0 | 0 | 0 | 0 | 0 | 0 | 0 | 0 | 0 | 0 | 0 | 0 | 0 | 0 | 0 | 0 | 0 | 1 | 0 | 0 | 0 | 0 | 0 | 0 | 0 | 0 | 0 | 0 | 0 | 0 | 0 | 0 | 0 | 0 | 0 | 0 | 0 | 0 | 0 | 0 | 0 | 0 | 0 | 0 | 0 | 0 | 0
TMM62 | Transmembrane protein 62 | Q0P6H9 | 73100 | 9.97 | 0 | 0 | 0 | 0 | 0 | 0 | 0 | 0 | 0 | 0 | 0 | 0 | 0 | 0 | 0 | 0 | 0 | 0 | 0 | 0 | 0 | 0 | 0 | 0 | 0 | 0 | 0 | 0 | 0 | 0 | 0 | 0 | 0 | 0 | 0 | 0 | 0 | 0 | 0 | 0 | 0 | 0 | 0 | 0 | 0 | 0 | 0 | 0 | 0 | 0 | 0 | 0 | 0 | 0 | 0 | 0 | 0 | 0 | 0 | 0 | 0 | 0 | 0 | 0 | 0 | 0 | 0 | 0 | 0 | 0 | 0 | 0 | 0 | 0 | 0 | 0 | 0 | 0 | 0 | 0 | 0 | 0 | 0 | 0 | 0 | 0 | 0 | 0 | 0 | 0 | 0 | 1 | 0 | 0 | 0 | 0 | 0 | 0 | 0 | 0 | 0 | 0 | 0 | 0 | 0 | 0 | 0 | 0 | 0 | 0 | 0 | 0 | 0 | 0 | 0 | 0 | 0 | 0 | 0 | 0 | 0
TAF3 | Transcription initiation factor TFIID subunit 3 | Q5VWG9 | 104000 | 9.51 | 0 | 0 | 0 | 0 | 0 | 0 | 0 | 0 | 0 | 0 | 0 | 0 | 0 | 0 | 0 | 0 | 0 | 0 | 0 | 0 | 0 | 0 | 0 | 0 | 0 | 0 | 0 | 0 | 0 | 0 | 0 | 0 | 0 | 0 | 0 | 0 | 0 | 0 | 0 | 0 | 0 | 0 | 0 | 0 | 0 | 0 | 0 | 0 | 0 | 0 | 0 | 0 | 0 | 0 | 0 | 0 | 0 | 0 | 0 | 0 | 0 | 0 | 0 | 0 | 0 | 0 | 0 | 0 | 0 | 0 | 0 | 0 | 0 | 0 | 0 | 0 | 0 | 0 | 0 | 0 | 0 | 0 | 0 | 0 | 0 | 0 | 0 | 0 | 0 | 0 | 0 | 1 | 0 | 0 | 0 | 0 | 0 | 0 | 0 | 0 | 0 | 0 | 0 | 0 | 0 | 0 | 0 | 0 | 0 | 0 | 0 | 0 | 0 | 0 | 0 | 0 | 0 | 0 | 0 | 0 | 0
DOCK1 | Dedicator of cytokinesis protein 1 | Q14185 | 215000 | 6.72 | 0 | 0 | 0 | 0 | 0 | 0 | 0 | 0 | 0 | 0 | 0 | 0 | 0 | 0 | 0 | 0 | 0 | 0 | 0 | 0 | 0 | 0 | 0 | 0 | 0 | 0 | 0 | 0 | 0 | 0 | 0 | 0 | 0 | 0 | 0 | 0 | 0 | 0 | 0 | 0 | 0 | 0 | 0 | 0 | 0 | 0 | 0 | 0 | 0 | 0 | 0 | 0 | 0 | 0 | 0 | 0 | 0 | 0 | 0 | 0 | 0 | 0 | 0 | 0 | 0 | 0 | 0 | 0 | 0 | 0 | 0 | 0 | 0 | 0 | 0 | 0 | 0 | 0 | 0 | 0 | 0 | 0 | 0 | 0 | 0 | 0 | 0 | 0 | 0 | 0 | 0 | 1 | 0 | 0 | 0 | 0 | 0 | 0 | 0 | 0 | 0 | 0 | 0 | 0 | 0 | 0 | 0 | 0 | 0 | 0 | 0 | 0 | 0 | 0 | 0 | 0 | 0 | 0 | 0 | 0 | 0
CLIP4 | CAP-Gly domain-containing linker protein 4 | Q8N3C7 | 76300 | 9.21 | 0 | 0 | 0 | 0 | 0 | 0 | 0 | 0 | 0 | 0 | 0 | 0 | 0 | 0 | 0 | 0 | 0 | 0 | 0 | 0 | 0 | 0 | 0 | 0 | 0 | 0 | 0 | 0 | 0 | 0 | 0 | 0 | 0 | 0 | 0 | 0 | 0 | 0 | 0 | 0 | 0 | 0 | 0 | 0 | 0 | 0 | 0 | 0 | 0 | 0 | 0 | 0 | 0 | 0 | 0 | 0 | 0 | 0 | 0 | 0 | 0 | 0 | 0 | 0 | 0 | 0 | 0 | 0 | 0 | 0 | 0 | 0 | 0 | 0 | 0 | 0 | 0 | 0 | 0 | 0 | 0 | 0 | 0 | 0 | 0 | 0 | 0 | 0 | 0 | 0 | 0 | 1 | 0 | 0 | 0 | 0 | 0 | 0 | 0 | 0 | 0 | 0 | 0 | 0 | 0 | 0 | 0 | 0 | 0 | 0 | 0 | 0 | 0 | 0 | 0 | 0 | 0 | 0 | 0 | 0 | 0
GDIR3 | Rho GDP-dissociation inhibitor 3 | Q99819 | 25100 | 5.56 | 0 | 0 | 0 | 0 | 0 | 0 | 0 | 0 | 0 | 0 | 0 | 0 | 0 | 0 | 0 | 0 | 0 | 0 | 0 | 0 | 0 | 0 | 0 | 0 | 0 | 0 | 0 | 0 | 0 | 0 | 0 | 0 | 0 | 0 | 0 | 0 | 0 | 0 | 0 | 0 | 0 | 0 | 0 | 0 | 0 | 0 | 0 | 0 | 0 | 0 | 0 | 0 | 0 | 0 | 0 | 0 | 0 | 0 | 0 | 0 | 0 | 0 | 0 | 0 | 0 | 0 | 0 | 0 | 0 | 0 | 0 | 0 | 0 | 0 | 0 | 0 | 0 | 0 | 0 | 0 | 0 | 0 | 0 | 0 | 0 | 0 | 0 | 0 | 0 | 0 | 0 | 1 | 0 | 0 | 0 | 0 | 0 | 0 | 0 | 0 | 0 | 0 | 0 | 0 | 0 | 0 | 0 | 0 | 0 | 0 | 0 | 0 | 0 | 0 | 0 | 0 | 0 | 0 | 0 | 0 | 0
L37B2 | Putative LRRC37B-like protein 2 | Q147U4 | 19000 | 6.24 | 0 | 0 | 0 | 0 | 0 | 0 | 0 | 0 | 0 | 0 | 0 | 0 | 0 | 0 | 0 | 0 | 0 | 0 | 0 | 0 | 0 | 0 | 0 | 0 | 0 | 0 | 0 | 0 | 0 | 0 | 0 | 0 | 0 | 0 | 0 | 0 | 0 | 0 | 0 | 0 | 0 | 0 | 0 | 0 | 0 | 0 | 0 | 0 | 0 | 0 | 0 | 0 | 0 | 0 | 0 | 0 | 0 | 0 | 0 | 0 | 0 | 0 | 0 | 0 | 0 | 0 | 0 | 0 | 0 | 0 | 0 | 2 | 0 | 0 | 0 | 0 | 0 | 0 | 0 | 0 | 0 | 0 | 0 | 0 | 0 | 0 | 0 | 0 | 0 | 0 | 0 | 0 | 0 | 0 | 0 | 0 | 0 | 0 | 0 | 0 | 0 | 0 | 0 | 0 | 0 | 0 | 0 | 0 | 0 | 0 | 0 | 0 | 0 | 0 | 0 | 0 | 0 | 0 | 0 | 0 | 0
CH045 | Uncharacterized protein C8orf45 | Q4G0Z9 | 76200 | 6.39 | 0 | 0 | 0 | 0 | 0 | 0 | 0 | 0 | 0 | 0 | 0 | 0 | 0 | 0 | 0 | 0 | 0 | 0 | 0 | 0 | 0 | 0 | 0 | 0 | 0 | 0 | 0 | 0 | 0 | 0 | 0 | 0 | 0 | 0 | 0 | 0 | 0 | 0 | 0 | 0 | 0 | 0 | 0 | 0 | 0 | 0 | 0 | 0 | 0 | 0 | 0 | 0 | 0 | 0 | 0 | 0 | 0 | 0 | 0 | 0 | 0 | 0 | 0 | 0 | 0 | 0 | 0 | 0 | 0 | 0 | 0 | 1 | 0 | 0 | 0 | 0 | 0 | 0 | 0 | 0 | 0 | 0 | 0 | 0 | 0 | 0 | 0 | 0 | 0 | 0 | 0 | 0 | 0 | 0 | 0 | 0 | 0 | 0 | 0 | 0 | 0 | 0 | 0 | 0 | 0 | 0 | 0 | 0 | 0 | 0 | 0 | 0 | 0 | 0 | 0 | 0 | 0 | 0 | 0 | 0 | 0
TKT | Transketolase | P29401 | 67900 | 8.34 | 0 | 0 | 0 | 0 | 0 | 0 | 0 | 0 | 0 | 0 | 0 | 0 | 0 | 0 | 0 | 0 | 0 | 0 | 0 | 0 | 0 | 0 | 0 | 0 | 0 | 0 | 0 | 0 | 0 | 0 | 0 | 0 | 0 | 0 | 0 | 0 | 0 | 0 | 0 | 0 | 0 | 0 | 0 | 0 | 0 | 0 | 0 | 0 | 0 | 0 | 0 | 0 | 0 | 0 | 0 | 0 | 0 | 0 | 0 | 0 | 0 | 0 | 0 | 0 | 0 | 0 | 0 | 0 | 0 | 0 | 0 | 1 | 0 | 0 | 0 | 0 | 0 | 0 | 0 | 0 | 0 | 0 | 0 | 0 | 0 | 0 | 0 | 0 | 0 | 0 | 0 | 0 | 0 | 0 | 0 | 0 | 0 | 0 | 0 | 0 | 0 | 0 | 0 | 0 | 0 | 0 | 0 | 0 | 0 | 0 | 0 | 0 | 0 | 0 | 0 | 0 | 0 | 0 | 0 | 0 | 0
F151A | Protein FAM151A | Q8WW52 | 64000 | 6.39 | 0 | 0 | 0 | 0 | 0 | 0 | 0 | 0 | 0 | 0 | 0 | 0 | 0 | 0 | 0 | 0 | 0 | 0 | 0 | 0 | 0 | 0 | 0 | 0 | 0 | 0 | 0 | 0 | 0 | 0 | 0 | 0 | 0 | 0 | 0 | 0 | 0 | 0 | 0 | 0 | 0 | 0 | 0 | 0 | 0 | 0 | 0 | 0 | 0 | 0 | 0 | 0 | 0 | 0 | 0 | 0 | 0 | 0 | 0 | 0 | 0 | 0 | 0 | 0 | 0 | 0 | 0 | 0 | 0 | 0 | 0 | 1 | 0 | 0 | 0 | 0 | 0 | 0 | 0 | 0 | 0 | 0 | 0 | 0 | 0 | 0 | 0 | 0 | 0 | 0 | 0 | 0 | 0 | 0 | 0 | 0 | 0 | 0 | 0 | 0 | 0 | 0 | 0 | 0 | 0 | 0 | 0 | 0 | 0 | 0 | 0 | 0 | 0 | 0 | 0 | 0 | 0 | 0 | 0 | 0 | 0
EPN1 | Epsin-1 | Q9Y6I3 | 60300 | 4.73 | 0 | 0 | 0 | 0 | 0 | 0 | 0 | 0 | 0 | 0 | 0 | 0 | 0 | 0 | 0 | 0 | 0 | 0 | 0 | 0 | 0 | 0 | 0 | 0 | 0 | 0 | 0 | 0 | 0 | 0 | 0 | 0 | 0 | 0 | 0 | 0 | 0 | 0 | 0 | 0 | 0 | 0 | 0 | 0 | 0 | 0 | 0 | 0 | 0 | 0 | 0 | 0 | 0 | 0 | 0 | 0 | 0 | 0 | 0 | 0 | 0 | 0 | 0 | 0 | 0 | 0 | 0 | 0 | 0 | 0 | 0 | 0 | 0 | 0 | 0 | 0 | 0 | 0 | 0 | 0 | 0 | 0 | 0 | 0 | 0 | 0 | 0 | 0 | 0 | 1 | 0 | 0 | 0 | 0 | 0 | 0 | 0 | 0 | 0 | 0 | 0 | 0 | 0 | 0 | 0 | 0 | 0 | 0 | 0 | 0 | 0 | 0 | 0 | 0 | 0 | 0 | 0 | 0 | 0 | 0 | 0
VAMP3 | Vesicle-associated membrane protein 3 | Q15836 | 11300 | 9.22 | 0 | 0 | 0 | 0 | 0 | 0 | 0 | 0 | 0 | 0 | 0 | 0 | 0 | 0 | 0 | 0 | 0 | 0 | 0 | 0 | 0 | 0 | 0 | 0 | 0 | 0 | 0 | 0 | 0 | 0 | 0 | 0 | 0 | 0 | 0 | 0 | 0 | 0 | 0 | 0 | 0 | 0 | 0 | 0 | 0 | 0 | 0 | 0 | 0 | 0 | 0 | 0 | 0 | 0 | 0 | 0 | 0 | 0 | 0 | 0 | 0 | 0 | 0 | 0 | 0 | 0 | 0 | 0 | 0 | 0 | 0 | 0 | 0 | 0 | 0 | 0 | 0 | 0 | 0 | 0 | 0 | 1 | 0 | 0 | 0 | 0 | 0 | 0 | 0 | 0 | 0 | 0 | 0 | 0 | 0 | 0 | 0 | 0 | 0 | 0 | 0 | 0 | 0 | 0 | 0 | 0 | 0 | 0 | 0 | 0 | 0 | 0 | 0 | 0 | 0 | 0 | 0 | 0 | 0 | 0 | 0
FKBPL | FK506-binding protein-like | Q9UIM3 | 38200 | 5.5 | 0 | 0 | 0 | 0 | 0 | 0 | 0 | 0 | 0 | 0 | 0 | 0 | 0 | 0 | 0 | 0 | 0 | 0 | 0 | 0 | 0 | 0 | 0 | 0 | 0 | 0 | 0 | 0 | 0 | 0 | 0 | 0 | 0 | 0 | 0 | 0 | 0 | 0 | 0 | 0 | 0 | 0 | 0 | 0 | 0 | 0 | 0 | 0 | 0 | 0 | 0 | 0 | 0 | 0 | 0 | 0 | 0 | 0 | 0 | 0 | 0 | 0 | 0 | 0 | 0 | 0 | 0 | 0 | 0 | 0 | 0 | 0 | 0 | 0 | 0 | 0 | 0 | 0 | 0 | 0 | 0 | 1 | 0 | 0 | 0 | 0 | 0 | 0 | 0 | 0 | 0 | 0 | 0 | 0 | 0 | 0 | 0 | 0 | 0 | 0 | 0 | 0 | 0 | 0 | 0 | 0 | 0 | 0 | 0 | 0 | 0 | 0 | 0 | 0 | 0 | 0 | 0 | 0 | 0 | 0 | 0
CEPT1 | Choline/ethanolaminephosphotransferase 1 | Q9Y6K0 | 46600 | 9.01 | 0 | 0 | 0 | 0 | 0 | 0 | 0 | 0 | 0 | 0 | 0 | 0 | 0 | 0 | 0 | 0 | 0 | 0 | 0 | 0 | 0 | 0 | 0 | 0 | 0 | 0 | 0 | 0 | 0 | 0 | 0 | 0 | 0 | 0 | 0 | 0 | 0 | 0 | 0 | 0 | 0 | 0 | 0 | 0 | 0 | 0 | 0 | 0 | 0 | 0 | 0 | 0 | 0 | 0 | 0 | 0 | 0 | 0 | 0 | 0 | 0 | 0 | 0 | 0 | 0 | 0 | 0 | 0 | 0 | 0 | 0 | 0 | 0 | 0 | 0 | 0 | 0 | 0 | 0 | 0 | 0 | 1 | 0 | 0 | 0 | 0 | 0 | 0 | 0 | 0 | 0 | 0 | 0 | 0 | 0 | 0 | 0 | 0 | 0 | 0 | 0 | 0 | 0 | 0 | 0 | 0 | 0 | 0 | 0 | 0 | 0 | 0 | 0 | 0 | 0 | 0 | 0 | 0 | 0 | 0 | 0
PUR2 | Trifunctional purine biosynthetic protein adenosine-3 | P22102 | 108000 | 6.39 | 0 | 0 | 0 | 0 | 0 | 0 | 0 | 0 | 0 | 0 | 0 | 0 | 0 | 0 | 0 | 0 | 0 | 0 | 0 | 0 | 0 | 0 | 0 | 0 | 0 | 0 | 0 | 0 | 0 | 0 | 0 | 0 | 0 | 0 | 0 | 0 | 0 | 0 | 0 | 0 | 0 | 0 | 0 | 0 | 0 | 0 | 0 | 0 | 0 | 0 | 0 | 0 | 0 | 0 | 0 | 0 | 0 | 0 | 0 | 0 | 0 | 0 | 0 | 0 | 0 | 0 | 0 | 0 | 0 | 0 | 0 | 0 | 0 | 0 | 0 | 0 | 0 | 0 | 0 | 0 | 0 | 1 | 0 | 0 | 0 | 0 | 0 | 0 | 0 | 0 | 0 | 0 | 0 | 0 | 0 | 0 | 0 | 0 | 0 | 0 | 0 | 0 | 0 | 0 | 0 | 0 | 0 | 0 | 0 | 0 | 0 | 0 | 0 | 0 | 0 | 0 | 0 | 0 | 0 | 0 | 0
GPR64 | G-protein coupled receptor 64 | Q8IZP9 | 112000 | 8.86 | 0 | 0 | 0 | 0 | 0 | 0 | 0 | 0 | 0 | 0 | 0 | 0 | 0 | 0 | 0 | 0 | 0 | 0 | 0 | 0 | 0 | 0 | 0 | 0 | 0 | 0 | 0 | 0 | 0 | 0 | 0 | 0 | 0 | 0 | 0 | 0 | 0 | 0 | 0 | 0 | 0 | 0 | 0 | 0 | 0 | 0 | 0 | 0 | 0 | 0 | 0 | 0 | 0 | 0 | 0 | 0 | 0 | 0 | 0 | 0 | 0 | 0 | 0 | 0 | 0 | 0 | 0 | 0 | 0 | 0 | 0 | 0 | 0 | 0 | 0 | 0 | 0 | 0 | 0 | 0 | 0 | 1 | 0 | 0 | 0 | 0 | 0 | 0 | 0 | 0 | 0 | 0 | 0 | 0 | 0 | 0 | 0 | 0 | 0 | 0 | 0 | 0 | 0 | 0 | 0 | 0 | 0 | 0 | 0 | 0 | 0 | 0 | 0 | 0 | 0 | 0 | 0 | 0 | 0 | 0 | 0
GCP5 | Gamma-tubulin complex component 5 | Q96RT8 | 118321 | 5.82 | 0 | 0 | 0 | 0 | 0 | 0 | 0 | 0 | 0 | 0 | 0 | 0 | 0 | 0 | 0 | 0 | 0 | 0 | 0 | 0 | 0 | 0 | 0 | 0 | 0 | 0 | 0 | 0 | 0 | 0 | 0 | 0 | 0 | 0 | 0 | 0 | 0 | 0 | 0 | 0 | 0 | 0 | 0 | 0 | 0 | 0 | 0 | 0 | 0 | 0 | 0 | 0 | 0 | 0 | 0 | 0 | 0 | 0 | 0 | 0 | 0 | 0 | 0 | 0 | 0 | 0 | 0 | 0 | 0 | 0 | 0 | 0 | 0 | 0 | 0 | 0 | 0 | 0 | 0 | 0 | 0 | 1 | 0 | 0 | 0 | 0 | 0 | 0 | 0 | 0 | 0 | 0 | 0 | 0 | 0 | 0 | 0 | 0 | 0 | 0 | 0 | 0 | 0 | 0 | 0 | 0 | 0 | 0 | 0 | 0 | 0 | 0 | 0 | 0 | 0 | 0 | 0 | 0 | 0 | 0 | 0
STIL | SCL-interrupting locus protein | Q15468 | 143000 | 6.37 | 0 | 0 | 0 | 0 | 0 | 0 | 0 | 0 | 0 | 0 | 0 | 0 | 0 | 0 | 0 | 0 | 0 | 0 | 0 | 0 | 0 | 0 | 0 | 0 | 0 | 0 | 0 | 0 | 0 | 0 | 0 | 0 | 0 | 0 | 0 | 0 | 0 | 0 | 0 | 0 | 0 | 0 | 0 | 0 | 0 | 0 | 0 | 0 | 0 | 0 | 0 | 0 | 0 | 0 | 0 | 0 | 0 | 0 | 0 | 0 | 0 | 0 | 0 | 0 | 0 | 0 | 0 | 0 | 0 | 0 | 0 | 0 | 0 | 0 | 0 | 0 | 0 | 0 | 0 | 0 | 0 | 1 | 0 | 0 | 0 | 0 | 0 | 0 | 0 | 0 | 0 | 0 | 0 | 0 | 0 | 0 | 0 | 0 | 0 | 0 | 0 | 0 | 0 | 0 | 0 | 0 | 0 | 0 | 0 | 0 | 0 | 0 | 0 | 0 | 0 | 0 | 0 | 0 | 0 | 0 | 0
SAFB2 | Scaffold attachment factor B2 | Q14151 | 107000 | 6.1 | 0 | 0 | 0 | 0 | 0 | 0 | 0 | 0 | 0 | 0 | 0 | 0 | 0 | 0 | 0 | 0 | 0 | 0 | 0 | 0 | 0 | 0 | 0 | 0 | 0 | 0 | 0 | 0 | 0 | 0 | 0 | 0 | 0 | 0 | 0 | 0 | 0 | 0 | 0 | 0 | 0 | 0 | 0 | 0 | 0 | 0 | 0 | 0 | 0 | 0 | 0 | 0 | 0 | 0 | 0 | 0 | 0 | 0 | 0 | 0 | 0 | 0 | 0 | 0 | 0 | 0 | 0 | 0 | 0 | 0 | 0 | 0 | 0 | 0 | 0 | 0 | 0 | 0 | 0 | 0 | 0 | 1 | 0 | 0 | 0 | 0 | 0 | 0 | 0 | 0 | 0 | 0 | 0 | 0 | 0 | 0 | 0 | 0 | 0 | 0 | 0 | 0 | 0 | 0 | 0 | 0 | 0 | 0 | 0 | 0 | 0 | 0 | 0 | 0 | 0 | 0 | 0 | 0 | 0 | 0 | 0
ANK3 | Ankyrin-3 | Q12955 | 480000 | 6.39 | 0 | 0 | 0 | 0 | 0 | 0 | 0 | 0 | 0 | 0 | 0 | 0 | 0 | 0 | 0 | 0 | 0 | 0 | 0 | 0 | 0 | 0 | 0 | 0 | 0 | 0 | 0 | 0 | 0 | 0 | 0 | 0 | 0 | 0 | 0 | 0 | 0 | 0 | 0 | 0 | 0 | 0 | 0 | 0 | 0 | 0 | 0 | 0 | 0 | 0 | 0 | 0 | 0 | 0 | 0 | 0 | 0 | 0 | 0 | 0 | 0 | 0 | 0 | 0 | 0 | 0 | 0 | 0 | 0 | 0 | 0 | 0 | 0 | 0 | 0 | 0 | 0 | 0 | 0 | 0 | 0 | 1 | 0 | 0 | 0 | 0 | 0 | 0 | 0 | 0 | 0 | 0 | 0 | 0 | 0 | 0 | 0 | 0 | 0 | 0 | 0 | 0 | 0 | 0 | 0 | 0 | 0 | 0 | 0 | 0 | 0 | 0 | 0 | 0 | 0 | 0 | 0 | 0 | 0 | 0 | 0
MLL4 | Histone-lysine N-methyltransferase MLL4 | Q9UMN6 | 294000 | 9.01 | 0 | 0 | 0 | 0 | 0 | 0 | 0 | 0 | 0 | 0 | 0 | 0 | 0 | 0 | 0 | 0 | 0 | 0 | 0 | 0 | 0 | 0 | 0 | 0 | 0 | 0 | 0 | 0 | 0 | 0 | 0 | 0 | 0 | 0 | 0 | 0 | 0 | 0 | 0 | 0 | 0 | 0 | 0 | 0 | 0 | 0 | 0 | 0 | 0 | 0 | 0 | 0 | 0 | 0 | 0 | 0 | 0 | 0 | 0 | 0 | 0 | 0 | 1 | 0 | 0 | 0 | 0 | 0 | 0 | 0 | 0 | 0 | 0 | 0 | 0 | 0 | 0 | 0 | 0 | 0 | 0 | 0 | 0 | 0 | 0 | 0 | 0 | 0 | 0 | 0 | 0 | 0 | 0 | 0 | 0 | 0 | 0 | 0 | 0 | 0 | 0 | 0 | 0 | 0 | 0 | 0 | 0 | 0 | 0 | 0 | 0 | 0 | 0 | 0 | 0 | 0 | 0 | 0 | 0 | 0 | 0
PLCL2 | Inactive phospholipase C-like protein 2 | Q9UPR0 | 126000 | 6.39 | 0 | 0 | 0 | 0 | 0 | 0 | 0 | 0 | 0 | 0 | 0 | 0 | 0 | 0 | 0 | 0 | 0 | 0 | 0 | 0 | 0 | 0 | 0 | 0 | 0 | 0 | 0 | 0 | 0 | 0 | 0 | 0 | 0 | 0 | 0 | 0 | 0 | 0 | 0 | 0 | 0 | 0 | 0 | 0 | 0 | 0 | 0 | 0 | 0 | 0 | 0 | 0 | 0 | 0 | 0 | 0 | 0 | 0 | 0 | 0 | 0 | 0 | 0 | 0 | 0 | 0 | 0 | 0 | 0 | 0 | 0 | 0 | 0 | 0 | 0 | 0 | 0 | 0 | 0 | 0 | 0 | 0 | 0 | 0 | 0 | 2 | 0 | 0 | 0 | 0 | 0 | 0 | 0 | 0 | 0 | 0 | 0 | 0 | 0 | 0 | 0 | 0 | 0 | 0 | 0 | 0 | 0 | 0 | 0 | 0 | 0 | 0 | 0 | 0 | 0 | 0 | 0 | 0 | 0 | 0 | 0
C2C2L | C2 domain-containing protein 2-like | O14523 | 76200 | 8.46 | 0 | 0 | 0 | 0 | 0 | 0 | 0 | 0 | 0 | 0 | 0 | 0 | 0 | 0 | 0 | 0 | 0 | 0 | 0 | 0 | 0 | 0 | 0 | 0 | 0 | 0 | 0 | 0 | 0 | 0 | 0 | 0 | 0 | 0 | 0 | 0 | 0 | 0 | 0 | 0 | 0 | 0 | 0 | 0 | 0 | 0 | 0 | 0 | 0 | 0 | 0 | 0 | 0 | 0 | 0 | 0 | 0 | 0 | 0 | 0 | 0 | 0 | 0 | 0 | 0 | 0 | 0 | 0 | 0 | 0 | 0 | 0 | 0 | 0 | 0 | 0 | 0 | 0 | 0 | 0 | 0 | 0 | 0 | 0 | 0 | 1 | 0 | 0 | 0 | 0 | 0 | 0 | 0 | 0 | 0 | 0 | 0 | 0 | 0 | 0 | 0 | 0 | 0 | 0 | 0 | 0 | 0 | 0 | 0 | 0 | 0 | 0 | 0 | 0 | 0 | 0 | 0 | 0 | 0 | 0 | 0
PCDA1 | Protocadherin alpha-1 | Q9Y5I3 | 103000 | 5.08 | 0 | 0 | 0 | 0 | 0 | 0 | 0 | 0 | 0 | 0 | 0 | 0 | 0 | 0 | 0 | 0 | 0 | 0 | 0 | 0 | 0 | 0 | 0 | 0 | 0 | 0 | 0 | 0 | 0 | 0 | 0 | 0 | 0 | 0 | 0 | 0 | 0 | 0 | 0 | 0 | 0 | 0 | 0 | 0 | 0 | 0 | 0 | 0 | 0 | 0 | 0 | 0 | 0 | 0 | 0 | 0 | 0 | 0 | 0 | 0 | 0 | 0 | 0 | 0 | 0 | 0 | 0 | 0 | 0 | 0 | 0 | 0 | 0 | 0 | 0 | 0 | 0 | 0 | 0 | 0 | 0 | 0 | 0 | 0 | 0 | 0 | 0 | 0 | 0 | 0 | 0 | 0 | 0 | 0 | 0 | 0 | 0 | 0 | 0 | 1 | 0 | 0 | 0 | 0 | 0 | 0 | 0 | 0 | 0 | 0 | 0 | 0 | 0 | 0 | 0 | 0 | 0 | 0 | 0 | 0 | 0
F71E2 | Protein FAM71E2 | Q8N5Q1 | 99900 | 9.84 | 0 | 0 | 0 | 0 | 0 | 0 | 0 | 0 | 0 | 0 | 0 | 0 | 0 | 0 | 0 | 0 | 0 | 0 | 0 | 0 | 0 | 0 | 0 | 0 | 0 | 0 | 0 | 0 | 0 | 0 | 0 | 0 | 0 | 0 | 0 | 0 | 0 | 0 | 0 | 0 | 0 | 0 | 0 | 0 | 0 | 0 | 0 | 0 | 0 | 0 | 0 | 0 | 0 | 0 | 0 | 0 | 0 | 0 | 0 | 0 | 0 | 0 | 0 | 0 | 0 | 0 | 0 | 0 | 0 | 0 | 0 | 0 | 0 | 0 | 0 | 0 | 0 | 0 | 0 | 0 | 0 | 0 | 0 | 0 | 0 | 0 | 0 | 0 | 0 | 0 | 0 | 0 | 0 | 0 | 0 | 0 | 0 | 0 | 0 | 0 | 0 | 1 | 0 | 0 | 0 | 0 | 0 | 0 | 0 | 0 | 0 | 0 | 0 | 0 | 0 | 0 | 0 | 0 | 0 | 0 | 0
PRAF3 | PRA1 family protein 3 | O75915 | 21600 | 10.01 | 0 | 0 | 0 | 0 | 0 | 0 | 0 | 0 | 0 | 0 | 0 | 0 | 0 | 0 | 0 | 0 | 0 | 0 | 0 | 0 | 0 | 0 | 0 | 0 | 0 | 0 | 0 | 0 | 0 | 0 | 0 | 0 | 0 | 0 | 0 | 0 | 0 | 0 | 0 | 0 | 0 | 0 | 0 | 0 | 0 | 0 | 0 | 0 | 0 | 0 | 0 | 0 | 0 | 0 | 0 | 0 | 0 | 0 | 0 | 0 | 0 | 0 | 0 | 0 | 0 | 0 | 0 | 0 | 0 | 0 | 0 | 0 | 0 | 0 | 0 | 0 | 0 | 0 | 0 | 0 | 0 | 0 | 0 | 0 | 0 | 0 | 0 | 0 | 0 | 0 | 0 | 0 | 0 | 0 | 0 | 0 | 0 | 0 | 0 | 0 | 0 | 1 | 0 | 0 | 0 | 0 | 0 | 0 | 0 | 0 | 0 | 0 | 0 | 0 | 0 | 0 | 0 | 0 | 0 | 0 | 0
MYH6 | Myosin-6 | P13533 | 224000 | 5.71 | 0 | 0 | 0 | 0 | 0 | 0 | 0 | 0 | 0 | 0 | 0 | 0 | 0 | 0 | 0 | 0 | 0 | 0 | 0 | 0 | 0 | 0 | 0 | 0 | 0 | 0 | 0 | 0 | 0 | 0 | 0 | 0 | 0 | 0 | 0 | 0 | 0 | 0 | 0 | 0 | 0 | 0 | 0 | 0 | 0 | 0 | 0 | 0 | 0 | 0 | 0 | 0 | 0 | 0 | 0 | 0 | 0 | 0 | 0 | 0 | 0 | 0 | 0 | 0 | 0 | 0 | 0 | 0 | 2 | 0 | 0 | 0 | 0 | 0 | 0 | 0 | 0 | 0 | 0 | 0 | 0 | 0 | 0 | 0 | 0 | 0 | 0 | 0 | 0 | 0 | 0 | 0 | 0 | 0 | 0 | 0 | 0 | 0 | 0 | 0 | 0 | 0 | 0 | 0 | 0 | 0 | 0 | 0 | 0 | 0 | 0 | 0 | 0 | 0 | 0 | 0 | 0 | 0 | 0 | 0 | 0
TPM1 | Tropomyosin alpha-1 chain | P09493 | 32700 | 4.72 | 0 | 0 | 0 | 0 | 0 | 0 | 0 | 0 | 0 | 0 | 0 | 0 | 0 | 0 | 0 | 0 | 0 | 0 | 0 | 0 | 0 | 0 | 0 | 0 | 0 | 0 | 0 | 0 | 0 | 0 | 0 | 0 | 0 | 0 | 0 | 0 | 0 | 0 | 0 | 0 | 0 | 0 | 0 | 0 | 0 | 0 | 0 | 0 | 0 | 0 | 0 | 0 | 0 | 0 | 0 | 0 | 0 | 0 | 0 | 0 | 0 | 0 | 0 | 0 | 0 | 0 | 0 | 0 | 1 | 0 | 0 | 0 | 0 | 0 | 0 | 0 | 0 | 0 | 0 | 0 | 0 | 0 | 0 | 0 | 0 | 0 | 0 | 0 | 0 | 0 | 0 | 0 | 0 | 0 | 0 | 0 | 0 | 0 | 0 | 0 | 0 | 0 | 0 | 0 | 0 | 0 | 0 | 0 | 0 | 0 | 0 | 0 | 0 | 0 | 0 | 0 | 0 | 0 | 0 | 0 | 0
NIPBL | Nipped-B-like protein | Q6KC79 | 316000 | 8.87 | 0 | 0 | 0 | 0 | 0 | 0 | 0 | 0 | 0 | 0 | 0 | 0 | 0 | 0 | 0 | 0 | 0 | 0 | 0 | 0 | 0 | 0 | 0 | 0 | 0 | 0 | 0 | 0 | 0 | 0 | 0 | 0 | 0 | 0 | 0 | 0 | 0 | 0 | 0 | 0 | 0 | 0 | 0 | 0 | 0 | 0 | 0 | 0 | 0 | 0 | 0 | 0 | 0 | 0 | 0 | 0 | 0 | 0 | 0 | 0 | 0 | 0 | 0 | 0 | 0 | 0 | 0 | 0 | 1 | 0 | 0 | 0 | 0 | 0 | 0 | 0 | 0 | 0 | 0 | 0 | 0 | 0 | 0 | 0 | 0 | 0 | 0 | 0 | 0 | 0 | 0 | 0 | 0 | 0 | 0 | 0 | 0 | 0 | 0 | 0 | 0 | 0 | 0 | 0 | 0 | 0 | 0 | 0 | 0 | 0 | 0 | 0 | 0 | 0 | 0 | 0 | 0 | 0 | 0 | 0 | 0
T2R38 | Taste receptor type 2 member 38 | P59533 | 37900 | 9.99 | 0 | 0 | 0 | 0 | 0 | 0 | 0 | 0 | 0 | 0 | 0 | 0 | 0 | 0 | 0 | 0 | 0 | 0 | 0 | 0 | 0 | 0 | 0 | 0 | 0 | 0 | 0 | 0 | 0 | 0 | 0 | 0 | 0 | 0 | 0 | 0 | 0 | 0 | 0 | 0 | 0 | 0 | 0 | 0 | 0 | 0 | 0 | 0 | 0 | 0 | 0 | 0 | 0 | 0 | 0 | 0 | 0 | 0 | 0 | 0 | 0 | 0 | 0 | 0 | 0 | 0 | 0 | 0 | 0 | 0 | 0 | 0 | 0 | 0 | 0 | 0 | 0 | 0 | 1 | 0 | 0 | 0 | 0 | 0 | 0 | 0 | 0 | 0 | 0 | 0 | 0 | 0 | 0 | 0 | 0 | 0 | 0 | 0 | 0 | 0 | 0 | 0 | 0 | 0 | 0 | 0 | 0 | 0 | 0 | 0 | 0 | 0 | 0 | 0 | 0 | 0 | 0 | 0 | 0 | 0 | 0
PTN20 | Tyrosine-protein phosphatase non-receptor type 20 | Q4JDL3 | 48400 | 5.71 | 0 | 0 | 0 | 0 | 0 | 0 | 0 | 0 | 0 | 0 | 0 | 0 | 0 | 0 | 0 | 0 | 0 | 0 | 0 | 0 | 0 | 0 | 0 | 0 | 0 | 0 | 0 | 0 | 0 | 0 | 0 | 0 | 0 | 0 | 0 | 0 | 0 | 0 | 0 | 0 | 0 | 0 | 0 | 0 | 0 | 0 | 0 | 0 | 0 | 0 | 0 | 0 | 0 | 0 | 0 | 0 | 0 | 0 | 0 | 0 | 0 | 0 | 0 | 0 | 0 | 0 | 0 | 0 | 0 | 0 | 0 | 0 | 0 | 0 | 0 | 0 | 0 | 0 | 2 | 0 | 0 | 0 | 0 | 0 | 0 | 0 | 0 | 0 | 0 | 0 | 0 | 0 | 0 | 0 | 0 | 0 | 0 | 0 | 0 | 0 | 0 | 0 | 0 | 0 | 0 | 0 | 0 | 0 | 0 | 0 | 0 | 0 | 0 | 0 | 0 | 0 | 0 | 0 | 0 | 0 | 0
ACOT8 | Acyl-coenzyme A thioesterase 8 | O14734 | 92700 | 9.01 | 0 | 0 | 0 | 0 | 0 | 0 | 0 | 0 | 0 | 0 | 0 | 0 | 0 | 0 | 0 | 0 | 0 | 0 | 0 | 0 | 0 | 0 | 0 | 0 | 0 | 0 | 0 | 0 | 0 | 0 | 0 | 0 | 0 | 0 | 0 | 0 | 0 | 0 | 0 | 0 | 0 | 0 | 0 | 0 | 0 | 0 | 0 | 0 | 0 | 0 | 0 | 0 | 0 | 0 | 0 | 0 | 0 | 0 | 0 | 0 | 0 | 0 | 0 | 0 | 0 | 0 | 0 | 0 | 0 | 0 | 0 | 0 | 0 | 0 | 0 | 0 | 0 | 0 | 1 | 0 | 0 | 0 | 0 | 0 | 0 | 0 | 0 | 0 | 0 | 0 | 0 | 0 | 0 | 0 | 0 | 0 | 0 | 0 | 0 | 0 | 0 | 0 | 0 | 0 | 0 | 0 | 0 | 0 | 0 | 0 | 0 | 0 | 0 | 0 | 0 | 0 | 0 | 0 | 0 | 0 | 0
KC1G3 | Casein kinase I isoform gamma-3 | Q9Y6M4 | 51400 | 9.84 | 0 | 0 | 0 | 0 | 0 | 0 | 0 | 0 | 0 | 0 | 0 | 0 | 0 | 0 | 0 | 0 | 0 | 0 | 0 | 0 | 0 | 0 | 0 | 0 | 0 | 0 | 0 | 0 | 0 | 0 | 0 | 0 | 0 | 0 | 0 | 0 | 0 | 0 | 0 | 0 | 0 | 0 | 0 | 0 | 0 | 0 | 0 | 0 | 0 | 0 | 0 | 0 | 0 | 0 | 0 | 0 | 0 | 0 | 0 | 0 | 0 | 0 | 0 | 0 | 0 | 0 | 0 | 0 | 0 | 0 | 0 | 0 | 0 | 0 | 0 | 0 | 0 | 0 | 0 | 0 | 0 | 0 | 0 | 0 | 0 | 0 | 0 | 0 | 0 | 0 | 0 | 0 | 0 | 0 | 0 | 0 | 0 | 0 | 0 | 0 | 0 | 0 | 1 | 0 | 0 | 0 | 0 | 0 | 0 | 0 | 0 | 0 | 0 | 0 | 0 | 0 | 0 | 0 | 0 | 0 | 0
PCSK4 | Proprotein convertase subtilisin/kexin type 4 | Q6UW60 | 82800 | 9.01 | 0 | 0 | 0 | 0 | 0 | 0 | 0 | 0 | 0 | 0 | 0 | 0 | 0 | 0 | 0 | 0 | 0 | 0 | 0 | 0 | 0 | 0 | 0 | 0 | 0 | 0 | 0 | 0 | 0 | 0 | 0 | 0 | 0 | 0 | 0 | 0 | 0 | 0 | 0 | 0 | 0 | 0 | 0 | 0 | 0 | 0 | 0 | 0 | 0 | 0 | 0 | 0 | 0 | 0 | 0 | 0 | 0 | 0 | 0 | 0 | 0 | 0 | 0 | 0 | 0 | 0 | 0 | 0 | 0 | 0 | 0 | 0 | 0 | 0 | 0 | 0 | 0 | 0 | 0 | 0 | 0 | 0 | 0 | 0 | 0 | 0 | 0 | 0 | 0 | 0 | 0 | 0 | 0 | 0 | 0 | 0 | 0 | 0 | 0 | 0 | 0 | 0 | 1 | 0 | 0 | 0 | 0 | 0 | 0 | 0 | 0 | 0 | 0 | 0 | 0 | 0 | 0 | 0 | 0 | 0 | 0
FYB | FYN-binding protein | O15117 | 85400 | 6.4 | 0 | 0 | 0 | 0 | 0 | 0 | 0 | 0 | 0 | 0 | 0 | 0 | 0 | 0 | 0 | 0 | 0 | 0 | 0 | 0 | 0 | 0 | 0 | 0 | 0 | 0 | 0 | 0 | 0 | 0 | 0 | 0 | 0 | 0 | 0 | 0 | 0 | 0 | 0 | 0 | 0 | 0 | 0 | 0 | 0 | 0 | 0 | 0 | 0 | 0 | 0 | 0 | 0 | 0 | 0 | 0 | 0 | 0 | 0 | 0 | 0 | 0 | 0 | 0 | 0 | 0 | 0 | 0 | 0 | 0 | 0 | 0 | 0 | 0 | 0 | 0 | 0 | 0 | 0 | 0 | 0 | 0 | 0 | 0 | 0 | 0 | 0 | 0 | 0 | 0 | 0 | 0 | 0 | 0 | 0 | 0 | 0 | 0 | 0 | 0 | 0 | 0 | 1 | 0 | 0 | 0 | 0 | 0 | 0 | 0 | 0 | 0 | 0 | 0 | 0 | 0 | 0 | 0 | 0 | 0 | 0
PLXB3 | Plexin-B3 | Q9ULL4 | 207000 | 6.33 | 0 | 0 | 0 | 0 | 0 | 0 | 0 | 0 | 0 | 0 | 0 | 0 | 0 | 0 | 0 | 0 | 0 | 0 | 0 | 0 | 0 | 0 | 0 | 0 | 0 | 0 | 0 | 0 | 0 | 0 | 0 | 0 | 0 | 0 | 0 | 0 | 0 | 0 | 0 | 0 | 0 | 0 | 0 | 0 | 0 | 0 | 0 | 0 | 0 | 0 | 0 | 0 | 0 | 0 | 0 | 0 | 0 | 0 | 0 | 0 | 0 | 0 | 0 | 0 | 0 | 0 | 0 | 0 | 0 | 0 | 0 | 0 | 0 | 0 | 0 | 0 | 0 | 0 | 0 | 0 | 0 | 0 | 0 | 0 | 0 | 0 | 0 | 0 | 0 | 0 | 0 | 0 | 0 | 0 | 0 | 0 | 0 | 0 | 0 | 0 | 1 | 0 | 0 | 0 | 0 | 0 | 0 | 0 | 0 | 0 | 0 | 0 | 0 | 0 | 0 | 0 | 0 | 0 | 0 | 0 | 0
BAIP3 | BAI1-associated protein 3 | O94812 | 132000 | 6.29 | 0 | 0 | 0 | 0 | 0 | 0 | 0 | 0 | 0 | 0 | 0 | 0 | 0 | 0 | 0 | 0 | 0 | 0 | 0 | 0 | 0 | 0 | 0 | 0 | 0 | 0 | 0 | 0 | 0 | 0 | 0 | 0 | 0 | 0 | 0 | 0 | 0 | 0 | 0 | 0 | 0 | 0 | 0 | 0 | 0 | 0 | 0 | 0 | 0 | 0 | 0 | 0 | 0 | 0 | 0 | 0 | 0 | 0 | 0 | 0 | 0 | 0 | 0 | 0 | 0 | 0 | 0 | 0 | 0 | 0 | 0 | 0 | 0 | 0 | 0 | 0 | 0 | 0 | 0 | 0 | 2 | 0 | 0 | 0 | 0 | 0 | 0 | 0 | 0 | 0 | 0 | 0 | 0 | 0 | 0 | 0 | 0 | 0 | 0 | 0 | 0 | 0 | 0 | 0 | 0 | 0 | 0 | 0 | 0 | 0 | 0 | 0 | 0 | 0 | 0 | 0 | 0 | 0 | 0 | 0 | 0
TITIN | Titin | Q8WZ42 | 3820000 | 6.28 | 0 | 0 | 0 | 0 | 0 | 0 | 0 | 0 | 0 | 0 | 0 | 0 | 0 | 0 | 0 | 0 | 0 | 0 | 0 | 0 | 0 | 0 | 0 | 0 | 0 | 0 | 0 | 0 | 0 | 0 | 0 | 0 | 0 | 0 | 0 | 0 | 0 | 0 | 0 | 0 | 0 | 0 | 0 | 0 | 2 | 0 | 0 | 0 | 0 | 0 | 0 | 0 | 0 | 0 | 0 | 0 | 0 | 0 | 0 | 0 | 0 | 0 | 0 | 0 | 0 | 0 | 0 | 0 | 0 | 0 | 0 | 0 | 0 | 0 | 0 | 0 | 0 | 0 | 0 | 0 | 0 | 0 | 0 | 0 | 0 | 0 | 0 | 0 | 0 | 0 | 0 | 0 | 0 | 0 | 0 | 0 | 0 | 0 | 0 | 0 | 0 | 0 | 0 | 0 | 0 | 0 | 0 | 0 | 0 | 0 | 0 | 0 | 0 | 0 | 0 | 0 | 0 | 0 | 0 | 0 | 0
BT2A1 | Butyrophilin subfamily 2 member A1 | Q7KYR7 | 59600 | 6.39 | 0 | 0 | 0 | 0 | 0 | 0 | 0 | 0 | 0 | 0 | 0 | 0 | 0 | 0 | 0 | 0 | 0 | 0 | 0 | 0 | 0 | 0 | 0 | 0 | 0 | 0 | 0 | 0 | 0 | 0 | 0 | 0 | 0 | 0 | 0 | 0 | 0 | 0 | 0 | 0 | 0 | 0 | 0 | 0 | 1 | 0 | 0 | 0 | 0 | 0 | 0 | 0 | 0 | 0 | 0 | 0 | 0 | 0 | 0 | 0 | 0 | 0 | 0 | 0 | 0 | 0 | 0 | 0 | 0 | 0 | 0 | 0 | 0 | 0 | 0 | 0 | 0 | 0 | 0 | 0 | 0 | 0 | 0 | 0 | 0 | 0 | 0 | 0 | 0 | 0 | 0 | 0 | 0 | 0 | 0 | 0 | 0 | 0 | 0 | 0 | 0 | 0 | 0 | 0 | 0 | 0 | 0 | 0 | 0 | 0 | 0 | 0 | 0 | 0 | 0 | 0 | 0 | 0 | 0 | 0 | 0
RPC6 | DNA-directed RNA polymerase III subunit RPC6 | Q9H1D9 | 35700 | 6.06 | 0 | 0 | 0 | 0 | 0 | 0 | 0 | 0 | 0 | 0 | 0 | 0 | 0 | 0 | 0 | 0 | 0 | 0 | 0 | 0 | 0 | 0 | 0 | 0 | 0 | 0 | 0 | 0 | 0 | 0 | 0 | 0 | 0 | 0 | 0 | 0 | 0 | 0 | 0 | 0 | 0 | 0 | 0 | 0 | 0 | 0 | 0 | 0 | 0 | 0 | 0 | 0 | 0 | 0 | 0 | 0 | 0 | 0 | 0 | 0 | 0 | 0 | 0 | 0 | 0 | 0 | 0 | 0 | 0 | 0 | 0 | 0 | 0 | 0 | 0 | 0 | 0 | 0 | 0 | 0 | 0 | 0 | 0 | 0 | 0 | 0 | 0 | 0 | 0 | 0 | 0 | 0 | 0 | 0 | 0 | 0 | 0 | 1 | 0 | 0 | 0 | 0 | 0 | 0 | 0 | 0 | 0 | 0 | 0 | 0 | 0 | 0 | 0 | 0 | 0 | 0 | 0 | 0 | 0 | 0 | 0
PRDM8 | PR domain zinc finger protein 8 | Q9NQV8 | 71700 | 9.01 | 0 | 0 | 0 | 0 | 0 | 0 | 0 | 0 | 0 | 0 | 0 | 0 | 0 | 0 | 0 | 0 | 0 | 0 | 0 | 0 | 0 | 0 | 0 | 0 | 0 | 0 | 0 | 0 | 0 | 0 | 0 | 0 | 0 | 0 | 0 | 0 | 0 | 0 | 0 | 0 | 0 | 0 | 0 | 0 | 0 | 0 | 0 | 0 | 0 | 0 | 0 | 0 | 0 | 0 | 0 | 0 | 0 | 0 | 0 | 0 | 0 | 0 | 0 | 0 | 0 | 0 | 0 | 0 | 0 | 0 | 0 | 0 | 0 | 0 | 0 | 0 | 0 | 0 | 0 | 0 | 0 | 0 | 0 | 0 | 0 | 0 | 0 | 0 | 0 | 0 | 0 | 0 | 0 | 0 | 0 | 0 | 0 | 1 | 0 | 0 | 0 | 0 | 0 | 0 | 0 | 0 | 0 | 0 | 0 | 0 | 0 | 0 | 0 | 0 | 0 | 0 | 0 | 0 | 0 | 0 | 0
K1267 | MLL1/MLL complex subunit KIAA1267 | Q7Z3B3 | 121000 | 9.27 | 0 | 0 | 0 | 0 | 0 | 0 | 0 | 0 | 0 | 0 | 0 | 0 | 0 | 0 | 0 | 0 | 0 | 0 | 0 | 0 | 0 | 0 | 0 | 0 | 0 | 0 | 0 | 0 | 0 | 0 | 0 | 0 | 0 | 0 | 0 | 0 | 0 | 0 | 0 | 0 | 0 | 0 | 0 | 0 | 0 | 0 | 0 | 0 | 0 | 0 | 0 | 0 | 0 | 0 | 0 | 0 | 0 | 0 | 0 | 0 | 0 | 0 | 0 | 0 | 0 | 0 | 0 | 0 | 0 | 0 | 0 | 0 | 0 | 0 | 0 | 0 | 0 | 0 | 0 | 0 | 0 | 0 | 0 | 0 | 0 | 0 | 0 | 0 | 0 | 0 | 0 | 0 | 0 | 0 | 0 | 0 | 0 | 1 | 0 | 0 | 0 | 0 | 0 | 0 | 0 | 0 | 0 | 0 | 0 | 0 | 0 | 0 | 0 | 0 | 0 | 0 | 0 | 0 | 0 | 0 | 0
PALB2 | Partner and localizer of BRCA2 | Q86YC2 | 131000 | 6.37 | 0 | 0 | 0 | 0 | 0 | 0 | 0 | 0 | 0 | 0 | 0 | 0 | 0 | 0 | 0 | 0 | 0 | 0 | 0 | 0 | 0 | 0 | 0 | 0 | 0 | 0 | 0 | 0 | 0 | 0 | 0 | 0 | 0 | 0 | 0 | 0 | 0 | 0 | 0 | 0 | 0 | 0 | 0 | 0 | 0 | 0 | 0 | 0 | 0 | 0 | 0 | 0 | 0 | 0 | 0 | 0 | 0 | 0 | 0 | 0 | 0 | 0 | 0 | 0 | 0 | 0 | 0 | 0 | 0 | 0 | 0 | 0 | 0 | 0 | 0 | 0 | 0 | 0 | 0 | 0 | 0 | 0 | 0 | 0 | 0 | 0 | 0 | 0 | 0 | 0 | 0 | 0 | 0 | 0 | 0 | 0 | 0 | 3 | 0 | 0 | 0 | 0 | 0 | 0 | 0 | 0 | 0 | 0 | 0 | 0 | 0 | 0 | 0 | 0 | 0 | 0 | 0 | 0 | 0 | 0 | 0
DHAK | Bifunctional ATP-dependent dihydroxyacetone kinase/FAD-AMP lyase (cyclizing) | Q3LXA3 | 58900 | 7 | 0 | 0 | 0 | 0 | 0 | 0 | 0 | 0 | 0 | 0 | 0 | 0 | 0 | 0 | 0 | 0 | 0 | 0 | 0 | 0 | 0 | 0 | 0 | 0 | 0 | 0 | 0 | 0 | 0 | 0 | 0 | 0 | 0 | 0 | 0 | 0 | 0 | 0 | 0 | 0 | 0 | 0 | 0 | 0 | 0 | 0 | 0 | 0 | 0 | 0 | 0 | 0 | 0 | 0 | 0 | 1 | 0 | 0 | 0 | 0 | 0 | 0 | 0 | 0 | 0 | 0 | 0 | 0 | 0 | 0 | 0 | 0 | 0 | 0 | 0 | 0 | 0 | 0 | 0 | 0 | 0 | 0 | 0 | 0 | 0 | 0 | 0 | 0 | 0 | 0 | 0 | 0 | 0 | 0 | 0 | 0 | 0 | 0 | 0 | 0 | 0 | 0 | 0 | 0 | 0 | 0 | 0 | 0 | 0 | 0 | 0 | 0 | 0 | 0 | 0 | 0 | 0 | 0 | 0 | 0 | 0
CAD17 | Cadherin-17 | Q12864 | 92200 | 5.03 | 0 | 0 | 0 | 0 | 0 | 0 | 0 | 0 | 0 | 0 | 0 | 0 | 0 | 0 | 0 | 0 | 0 | 0 | 0 | 0 | 0 | 0 | 0 | 0 | 0 | 0 | 0 | 0 | 0 | 0 | 0 | 0 | 0 | 0 | 0 | 0 | 0 | 0 | 0 | 0 | 0 | 0 | 0 | 0 | 0 | 0 | 0 | 0 | 0 | 0 | 0 | 0 | 0 | 0 | 0 | 1 | 0 | 0 | 0 | 0 | 0 | 0 | 0 | 0 | 0 | 0 | 0 | 0 | 0 | 0 | 0 | 0 | 0 | 0 | 0 | 0 | 0 | 0 | 0 | 0 | 0 | 0 | 0 | 0 | 0 | 0 | 0 | 0 | 0 | 0 | 0 | 0 | 0 | 0 | 0 | 0 | 0 | 0 | 0 | 0 | 0 | 0 | 0 | 0 | 0 | 0 | 0 | 0 | 0 | 0 | 0 | 0 | 0 | 0 | 0 | 0 | 0 | 0 | 0 | 0 | 0
TRMT5 | tRNA (guanine-N(1)-)-methyltransferase | Q32P41 | 58200 | 9.1 | 0 | 0 | 0 | 0 | 0 | 0 | 0 | 0 | 0 | 0 | 0 | 0 | 0 | 0 | 0 | 0 | 0 | 0 | 0 | 0 | 0 | 0 | 0 | 0 | 0 | 0 | 0 | 0 | 0 | 0 | 0 | 0 | 0 | 0 | 0 | 0 | 0 | 0 | 0 | 0 | 0 | 0 | 0 | 0 | 0 | 0 | 0 | 0 | 0 | 0 | 0 | 0 | 0 | 0 | 0 | 1 | 0 | 0 | 0 | 0 | 0 | 0 | 0 | 0 | 0 | 0 | 0 | 0 | 0 | 0 | 0 | 0 | 0 | 0 | 0 | 0 | 0 | 0 | 0 | 0 | 0 | 0 | 0 | 0 | 0 | 0 | 0 | 0 | 0 | 0 | 0 | 0 | 0 | 0 | 0 | 0 | 0 | 0 | 0 | 0 | 0 | 0 | 0 | 0 | 0 | 0 | 0 | 0 | 0 | 0 | 0 | 0 | 0 | 0 | 0 | 0 | 0 | 0 | 0 | 0 | 0
OR6K3 | Olfactory receptor 6K3 | Q8NGY3 | 37400 | 7 | 0 | 0 | 0 | 0 | 0 | 0 | 0 | 0 | 0 | 0 | 0 | 0 | 0 | 0 | 0 | 0 | 0 | 0 | 0 | 0 | 0 | 0 | 0 | 0 | 0 | 0 | 0 | 0 | 0 | 0 | 0 | 0 | 0 | 0 | 0 | 0 | 0 | 0 | 0 | 0 | 0 | 0 | 0 | 0 | 0 | 0 | 0 | 0 | 0 | 0 | 0 | 0 | 0 | 0 | 0 | 1 | 0 | 0 | 0 | 0 | 0 | 0 | 0 | 0 | 0 | 0 | 0 | 0 | 0 | 0 | 0 | 0 | 0 | 0 | 0 | 0 | 0 | 0 | 0 | 0 | 0 | 0 | 0 | 0 | 0 | 0 | 0 | 0 | 0 | 0 | 0 | 0 | 0 | 0 | 0 | 0 | 0 | 0 | 0 | 0 | 0 | 0 | 0 | 0 | 0 | 0 | 0 | 0 | 0 | 0 | 0 | 0 | 0 | 0 | 0 | 0 | 0 | 0 | 0 | 0 | 0
ABCE1 | ATP-binding cassette sub-family E member 1 | P61221 | 67300 | 9.01 | 0 | 0 | 0 | 0 | 0 | 0 | 0 | 0 | 0 | 0 | 0 | 1 | 0 | 0 | 0 | 0 | 0 | 0 | 0 | 0 | 0 | 0 | 0 | 0 | 0 | 0 | 0 | 0 | 0 | 0 | 0 | 0 | 0 | 0 | 0 | 0 | 0 | 0 | 0 | 0 | 0 | 0 | 0 | 0 | 0 | 0 | 0 | 0 | 0 | 0 | 0 | 0 | 0 | 0 | 0 | 0 | 0 | 0 | 0 | 0 | 0 | 0 | 0 | 0 | 0 | 0 | 0 | 0 | 0 | 0 | 0 | 0 | 0 | 0 | 0 | 0 | 0 | 0 | 0 | 0 | 0 | 0 | 0 | 0 | 0 | 0 | 0 | 0 | 0 | 0 | 0 | 0 | 0 | 0 | 0 | 0 | 0 | 0 | 0 | 0 | 0 | 0 | 0 | 0 | 0 | 0 | 0 | 0 | 0 | 0 | 0 | 0 | 0 | 0 | 0 | 0 | 0 | 0 | 0 | 0 | 0
CNTP2 | Contactin-associated protein-like 2 | Q9UHC6 | 148000 | 6.39 | 0 | 0 | 0 | 0 | 0 | 0 | 0 | 0 | 0 | 0 | 0 | 1 | 0 | 0 | 0 | 0 | 0 | 0 | 0 | 0 | 0 | 0 | 0 | 0 | 0 | 0 | 0 | 0 | 0 | 0 | 0 | 0 | 0 | 0 | 0 | 0 | 0 | 0 | 0 | 0 | 0 | 0 | 0 | 0 | 0 | 0 | 0 | 0 | 0 | 0 | 0 | 0 | 0 | 0 | 0 | 0 | 0 | 0 | 0 | 0 | 0 | 0 | 0 | 0 | 0 | 0 | 0 | 0 | 0 | 0 | 0 | 0 | 0 | 0 | 0 | 0 | 0 | 0 | 0 | 0 | 0 | 0 | 0 | 0 | 0 | 0 | 0 | 0 | 0 | 0 | 0 | 0 | 0 | 0 | 0 | 0 | 0 | 0 | 0 | 0 | 0 | 0 | 0 | 0 | 0 | 0 | 0 | 0 | 0 | 0 | 0 | 0 | 0 | 0 | 0 | 0 | 0 | 0 | 0 | 0 | 0
MPIP1 | M-phase inducer phosphatase 1 | P30304 | 59100 | 6.39 | 0 | 0 | 0 | 0 | 0 | 0 | 0 | 0 | 0 | 0 | 0 | 0 | 0 | 0 | 0 | 0 | 0 | 0 | 0 | 0 | 0 | 0 | 0 | 0 | 0 | 0 | 0 | 0 | 0 | 1 | 0 | 0 | 0 | 0 | 0 | 0 | 0 | 0 | 0 | 0 | 0 | 0 | 0 | 0 | 0 | 0 | 0 | 0 | 0 | 0 | 0 | 0 | 0 | 0 | 0 | 0 | 0 | 0 | 0 | 0 | 0 | 0 | 0 | 0 | 0 | 0 | 0 | 0 | 0 | 0 | 0 | 0 | 0 | 0 | 0 | 0 | 0 | 0 | 0 | 0 | 0 | 0 | 0 | 0 | 0 | 0 | 0 | 0 | 0 | 0 | 0 | 0 | 0 | 0 | 0 | 0 | 0 | 0 | 0 | 0 | 0 | 0 | 0 | 0 | 0 | 0 | 0 | 0 | 0 | 0 | 0 | 0 | 0 | 0 | 0 | 0 | 0 | 0 | 0 | 0 | 0
UB2E2 | Ubiquitin-conjugating enzyme E2 E2 | Q96LR5 | 22300 | 8.75 | 0 | 0 | 0 | 0 | 0 | 0 | 0 | 0 | 1 | 0 | 0 | 0 | 0 | 0 | 0 | 0 | 0 | 0 | 0 | 0 | 0 | 0 | 0 | 0 | 0 | 0 | 0 | 0 | 0 | 0 | 0 | 0 | 0 | 0 | 0 | 0 | 0 | 0 | 0 | 0 | 0 | 0 | 0 | 0 | 0 | 0 | 0 | 0 | 0 | 0 | 0 | 0 | 0 | 0 | 0 | 0 | 0 | 0 | 0 | 0 | 0 | 0 | 0 | 0 | 0 | 0 | 0 | 0 | 0 | 0 | 0 | 0 | 0 | 0 | 0 | 0 | 0 | 0 | 0 | 0 | 0 | 0 | 0 | 0 | 0 | 0 | 0 | 0 | 0 | 0 | 0 | 0 | 0 | 0 | 0 | 0 | 0 | 0 | 0 | 0 | 0 | 0 | 0 | 0 | 0 | 0 | 0 | 0 | 0 | 0 | 0 | 0 | 0 | 0 | 0 | 0 | 0 | 0 | 0 | 0 | 0
LRC46 | Leucine-rich repeat-containing protein 46 | Q96FV0 | 35300 | 4.9 | 0 | 0 | 0 | 0 | 0 | 0 | 0 | 0 | 1 | 0 | 0 | 0 | 0 | 0 | 0 | 0 | 0 | 0 | 0 | 0 | 0 | 0 | 0 | 0 | 0 | 0 | 0 | 0 | 0 | 0 | 0 | 0 | 0 | 0 | 0 | 0 | 0 | 0 | 0 | 0 | 0 | 0 | 0 | 0 | 0 | 0 | 0 | 0 | 0 | 0 | 0 | 0 | 0 | 0 | 0 | 0 | 0 | 0 | 0 | 0 | 0 | 0 | 0 | 0 | 0 | 0 | 0 | 0 | 0 | 0 | 0 | 0 | 0 | 0 | 0 | 0 | 0 | 0 | 0 | 0 | 0 | 0 | 0 | 0 | 0 | 0 | 0 | 0 | 0 | 0 | 0 | 0 | 0 | 0 | 0 | 0 | 0 | 0 | 0 | 0 | 0 | 0 | 0 | 0 | 0 | 0 | 0 | 0 | 0 | 0 | 0 | 0 | 0 | 0 | 0 | 0 | 0 | 0 | 0 | 0 | 0
ZN701 | Zinc finger protein 701 | Q9NV72 | 53900 | 9.72 | 0 | 0 | 0 | 0 | 0 | 0 | 0 | 0 | 1 | 0 | 0 | 0 | 0 | 0 | 0 | 0 | 0 | 0 | 0 | 0 | 0 | 0 | 0 | 0 | 0 | 0 | 0 | 0 | 0 | 0 | 0 | 0 | 0 | 0 | 0 | 0 | 0 | 0 | 0 | 0 | 0 | 0 | 0 | 0 | 0 | 0 | 0 | 0 | 0 | 0 | 0 | 0 | 0 | 0 | 0 | 0 | 0 | 0 | 0 | 0 | 0 | 0 | 0 | 0 | 0 | 0 | 0 | 0 | 0 | 0 | 0 | 0 | 0 | 0 | 0 | 0 | 0 | 0 | 0 | 0 | 0 | 0 | 0 | 0 | 0 | 0 | 0 | 0 | 0 | 0 | 0 | 0 | 0 | 0 | 0 | 0 | 0 | 0 | 0 | 0 | 0 | 0 | 0 | 0 | 0 | 0 | 0 | 0 | 0 | 0 | 0 | 0 | 0 | 0 | 0 | 0 | 0 | 0 | 0 | 0 | 0
R10B1 | Radial spoke head 10 homolog B | P0C881 | 101000 | 6.42 | 0 | 0 | 0 | 0 | 0 | 0 | 0 | 0 | 1 | 0 | 0 | 0 | 0 | 0 | 0 | 0 | 0 | 0 | 0 | 0 | 0 | 0 | 0 | 0 | 0 | 0 | 0 | 0 | 0 | 0 | 0 | 0 | 0 | 0 | 0 | 0 | 0 | 0 | 0 | 0 | 0 | 0 | 0 | 0 | 0 | 0 | 0 | 0 | 0 | 0 | 0 | 0 | 0 | 0 | 0 | 0 | 0 | 0 | 0 | 0 | 0 | 0 | 0 | 0 | 0 | 0 | 0 | 0 | 0 | 0 | 0 | 0 | 0 | 0 | 0 | 0 | 0 | 0 | 0 | 0 | 0 | 0 | 0 | 0 | 0 | 0 | 0 | 0 | 0 | 0 | 0 | 0 | 0 | 0 | 0 | 0 | 0 | 0 | 0 | 0 | 0 | 0 | 0 | 0 | 0 | 0 | 0 | 0 | 0 | 0 | 0 | 0 | 0 | 0 | 0 | 0 | 0 | 0 | 0 | 0 | 0
BRWD1 | Bromodomain and WD repeat-containing protein 1 | Q9NSI6 | 263000 | 9.01 | 0 | 0 | 0 | 0 | 0 | 0 | 0 | 0 | 0 | 0 | 0 | 0 | 0 | 0 | 0 | 0 | 0 | 0 | 0 | 0 | 0 | 0 | 0 | 0 | 0 | 0 | 0 | 0 | 0 | 0 | 0 | 0 | 0 | 0 | 0 | 0 | 0 | 0 | 1 | 0 | 0 | 0 | 0 | 0 | 0 | 0 | 0 | 0 | 0 | 0 | 0 | 0 | 0 | 0 | 0 | 0 | 0 | 0 | 0 | 0 | 0 | 0 | 0 | 0 | 0 | 0 | 0 | 0 | 0 | 0 | 0 | 0 | 0 | 0 | 0 | 0 | 0 | 0 | 0 | 0 | 0 | 0 | 0 | 0 | 0 | 0 | 0 | 0 | 0 | 0 | 0 | 0 | 0 | 0 | 0 | 0 | 0 | 0 | 0 | 0 | 0 | 0 | 0 | 0 | 0 | 0 | 0 | 0 | 0 | 0 | 0 | 0 | 0 | 0 | 0 | 0 | 0 | 0 | 0 | 0 | 0
DNBI | Single stranded DNA-binding protein | Q1HVB8 | 123000 | 6.39 | 0 | 0 | 0 | 0 | 0 | 0 | 0 | 0 | 0 | 0 | 0 | 0 | 0 | 0 | 0 | 0 | 0 | 0 | 0 | 0 | 0 | 0 | 0 | 0 | 0 | 0 | 0 | 0 | 0 | 0 | 0 | 0 | 0 | 0 | 0 | 0 | 0 | 0 | 0.5 | 0 | 0 | 0 | 0 | 0 | 0 | 0 | 0 | 0 | 0 | 0 | 0 | 0 | 0 | 0 | 0 | 0 | 0 | 0 | 0 | 0 | 0 | 0 | 0 | 0 | 0 | 0 | 0 | 0 | 0 | 0 | 0 | 0 | 0 | 0 | 0 | 0 | 0 | 0 | 0 | 0 | 0 | 0 | 0 | 0 | 0 | 0 | 0 | 0 | 0 | 0 | 0 | 0 | 0 | 0 | 0 | 0 | 0 | 0 | 0 | 0 | 0 | 0 | 0 | 0 | 0 | 0 | 0 | 0 | 0 | 0 | 0 | 0 | 0 | 0 | 0 | 0 | 0 | 0 | 0 | 0 | 0
TROP | Trophinin | Q12816 | 144000 | 9.52 | 0 | 0 | 0 | 0 | 0 | 0 | 0 | 0 | 0 | 0 | 0 | 0 | 0 | 0 | 0 | 0 | 0 | 0 | 0 | 0 | 0 | 0 | 0 | 0 | 0 | 0 | 0 | 0 | 0 | 0 | 0 | 0 | 0 | 0 | 0 | 0 | 0 | 0 | 0 | 0 | 0 | 0 | 0 | 0 | 0 | 0 | 0 | 0 | 0 | 0 | 0 | 0 | 0 | 0 | 0 | 0 | 0 | 0 | 0 | 0 | 0 | 0 | 0 | 0 | 0 | 0 | 0 | 0 | 0 | 0 | 0 | 0 | 0 | 0 | 0 | 1 | 0 | 0 | 0 | 0 | 0 | 0 | 0 | 0 | 0 | 0 | 0 | 0 | 0 | 0 | 0 | 0 | 0 | 0 | 0 | 0 | 0 | 0 | 0 | 0 | 0 | 0 | 0 | 0 | 0 | 0 | 0 | 0 | 0 | 0 | 0 | 0 | 0 | 0 | 0 | 0 | 0 | 0 | 0 | 0 | 0
BCR | Breakpoint cluster region protein | P11274 | 143000 | 6.39 | 0 | 0 | 0 | 0 | 0 | 0 | 0 | 0 | 0 | 0 | 0 | 0 | 0 | 0 | 0 | 0 | 0 | 0 | 0 | 0 | 0 | 0 | 0 | 0 | 0 | 0 | 0 | 0 | 0 | 0 | 0 | 0 | 0 | 0 | 0 | 0 | 0 | 0 | 0 | 0 | 0 | 0 | 0 | 0 | 0 | 0 | 0 | 0 | 0 | 0 | 0 | 0 | 0 | 0 | 0 | 0 | 0 | 0 | 0 | 0 | 0 | 0 | 0 | 0 | 0 | 0 | 0 | 0 | 0 | 0 | 0 | 0 | 0 | 0 | 0 | 0 | 0 | 0 | 0 | 0 | 0 | 0 | 0 | 0 | 1 | 0 | 0 | 0 | 0 | 0 | 0 | 0 | 0 | 0 | 0 | 0 | 0 | 0 | 0 | 0 | 0 | 0 | 0 | 0 | 0 | 0 | 0 | 0 | 0 | 0 | 0 | 0 | 0 | 0 | 0 | 0 | 0 | 0 | 0 | 0 | 0
MARE2 | Microtubule-associated protein RP/EB family member 2 | Q15555 | 37000 | 5.5 | 0 | 0 | 0 | 0 | 0 | 0 | 0 | 0 | 0 | 0 | 0 | 0 | 0 | 0 | 0 | 0 | 0 | 0 | 0 | 0 | 0 | 0 | 0 | 0 | 0 | 0 | 0 | 0 | 0 | 0 | 0 | 0 | 0 | 0 | 0 | 0 | 0 | 0 | 0 | 0 | 0 | 0 | 0 | 0 | 0 | 0 | 0 | 0 | 0 | 0 | 0 | 0 | 0.5 | 0 | 0 | 0 | 0 | 0 | 0 | 0 | 0 | 0 | 0 | 0 | 0 | 0 | 0 | 0 | 0 | 0 | 0 | 0 | 0 | 0 | 0 | 0 | 0 | 0 | 0 | 0 | 0 | 0 | 0 | 0 | 0 | 0 | 0 | 0 | 0 | 0 | 0 | 0 | 0 | 0 | 0 | 0 | 0 | 0 | 0 | 0 | 0 | 0 | 0 | 0 | 0 | 0 | 0 | 0 | 0 | 0 | 0 | 0 | 0 | 0 | 0 | 0 | 0 | 0 | 0 | 0 | 0
LRC39 | Leucine-rich repeat-containing protein 39 | Q96DD0 | 38800 | 6.28 | 0 | 0 | 0 | 0 | 0 | 0 | 0 | 0 | 0 | 0 | 0 | 0 | 0 | 0 | 0 | 0 | 0 | 0 | 0 | 0 | 0 | 0 | 0 | 0 | 0 | 0 | 0 | 0 | 0 | 0 | 0 | 0 | 0 | 0 | 0 | 0 | 0 | 0 | 0 | 0 | 0 | 0 | 0 | 0 | 0 | 0 | 0 | 0 | 0 | 0 | 0 | 0 | 0.5 | 0 | 0 | 0 | 0 | 0 | 0 | 0 | 0 | 0 | 0 | 0 | 0 | 0 | 0 | 0 | 0 | 0 | 0 | 0 | 0 | 0 | 0 | 0 | 0 | 0 | 0 | 0 | 0 | 0 | 0 | 0 | 0 | 0 | 0 | 0 | 0 | 0 | 0 | 0 | 0 | 0 | 0 | 0 | 0 | 0 | 0 | 0 | 0 | 0 | 0 | 0 | 0 | 0 | 0 | 0 | 0 | 0 | 0 | 0 | 0 | 0 | 0 | 0 | 0 | 0 | 0 | 0 | 0
TBA4A | Tubulin alpha-4A chain | P68366 | 49900 | 4.98 | 0 | 0 | 0 | 0 | 0 | 0 | 0 | 0 | 0 | 0 | 0 | 0 | 0 | 0 | 0 | 0 | 0 | 0 | 0 | 0 | 0 | 0 | 0 | 0 | 0 | 0 | 0 | 0 | 0 | 0 | 0 | 0 | 0 | 0 | 0 | 0 | 0 | 0 | 0 | 0 | 0 | 0 | 0 | 0 | 0 | 0 | 0 | 0 | 0 | 0 | 0 | 0 | 0.5 | 0 | 0 | 0 | 0 | 0 | 0 | 0 | 0 | 0 | 0 | 0 | 0 | 0 | 0 | 0 | 0 | 0 | 0 | 0 | 0 | 0 | 0 | 0 | 0 | 0 | 0 | 0 | 0 | 0 | 0 | 0 | 0 | 0 | 0 | 0 | 0 | 0 | 0 | 0 | 0 | 0 | 0 | 0 | 0 | 0 | 0 | 0 | 0 | 0 | 0 | 0 | 0 | 0 | 0 | 0 | 0 | 0 | 0 | 0 | 0 | 0 | 0 | 0 | 0 | 0 | 0 | 0 | 0
SRC8 | Src substrate cortactin | Q14247 | 61600 | 5.32 | 0 | 0 | 0 | 0 | 0 | 0 | 0 | 0 | 0 | 0 | 0 | 0 | 0 | 0 | 0 | 0 | 0 | 0 | 0 | 0 | 0 | 0 | 0 | 0 | 0 | 0 | 0 | 0 | 0 | 0 | 0 | 0 | 0 | 0 | 0 | 0 | 0 | 0 | 0 | 0 | 0 | 0 | 0 | 0 | 0 | 0 | 0 | 0 | 0 | 0 | 0 | 0 | 0.5 | 0 | 0 | 0 | 0 | 0 | 0 | 0 | 0 | 0 | 0 | 0 | 0 | 0 | 0 | 0 | 0 | 0 | 0 | 0 | 0 | 0 | 0 | 0 | 0 | 0 | 0 | 0 | 0 | 0 | 0 | 0 | 0 | 0 | 0 | 0 | 0 | 0 | 0 | 0 | 0 | 0 | 0 | 0 | 0 | 0 | 0 | 0 | 0 | 0 | 0 | 0 | 0 | 0 | 0 | 0 | 0 | 0 | 0 | 0 | 0 | 0 | 0 | 0 | 0 | 0 | 0 | 0 | 0
GLTL6 | Polypeptide N-acetylgalactosaminyltransferase-like 6 | Q49A17 | 69800 | 6.39 | 0 | 0 | 0 | 0 | 0 | 0 | 0 | 0 | 0 | 0 | 0 | 0 | 0 | 0 | 0 | 0 | 0 | 0 | 0 | 0 | 0 | 0 | 0 | 0 | 0 | 0 | 0 | 0 | 0 | 0 | 0 | 0 | 0 | 0 | 0 | 0 | 0 | 0 | 0 | 0 | 0 | 0 | 0 | 0 | 0 | 0 | 0 | 0 | 0 | 0 | 0 | 0 | 0.5 | 0 | 0 | 0 | 0 | 0 | 0 | 0 | 0 | 0 | 0 | 0 | 0 | 0 | 0 | 0 | 0 | 0 | 0 | 0 | 0 | 0 | 0 | 0 | 0 | 0 | 0 | 0 | 0 | 0 | 0 | 0 | 0 | 0 | 0 | 0 | 0 | 0 | 0 | 0 | 0 | 0 | 0 | 0 | 0 | 0 | 0 | 0 | 0 | 0 | 0 | 0 | 0 | 0 | 0 | 0 | 0 | 0 | 0 | 0 | 0 | 0 | 0 | 0 | 0 | 0 | 0 | 0 | 0
IFT57 | Intraflagellar transport protein 57 homolog | Q9NWB7 | 49100 | 4.98 | 0 | 0 | 0 | 0 | 0 | 0 | 0 | 0 | 0 | 0 | 0 | 0 | 0 | 0 | 0 | 0 | 0 | 0 | 0 | 0 | 0 | 0 | 0 | 0 | 0 | 0 | 0 | 0 | 0 | 0 | 0 | 0 | 0 | 0 | 0 | 0 | 0 | 0 | 0 | 0 | 0 | 0 | 0 | 0 | 0 | 0 | 0 | 0 | 0 | 0 | 0 | 0 | 1 | 0 | 0 | 0 | 0 | 0 | 0 | 0 | 0 | 0 | 0 | 0 | 0 | 0 | 0 | 0 | 0 | 0 | 0 | 0 | 0 | 0 | 0 | 0 | 0 | 0 | 0 | 0 | 0 | 0 | 0 | 0 | 0 | 0 | 0 | 0 | 0 | 0 | 0 | 0 | 0 | 0 | 0 | 0 | 0 | 0 | 0 | 0 | 0 | 0 | 0 | 0 | 0 | 0 | 0 | 0 | 0 | 0 | 0 | 0 | 0 | 0 | 0 | 0 | 0 | 0 | 0 | 0 | 0
GLYR1 | Putative oxidoreductase GLYR1 | Q49A26 | 60600 | 9.65 | 0 | 0 | 0 | 0 | 0 | 0 | 0 | 0 | 0 | 0 | 0 | 0 | 0 | 0 | 0 | 0 | 0 | 0 | 0 | 0 | 0 | 0 | 0 | 0 | 0 | 0 | 0 | 0 | 0 | 0 | 0 | 0 | 0 | 0 | 0 | 0 | 0 | 0 | 0 | 0 | 0 | 0 | 0 | 0 | 0 | 0 | 0 | 0 | 0 | 0 | 0 | 0 | 0.5 | 0 | 0 | 0 | 0 | 0 | 0 | 0 | 0 | 0 | 0 | 0 | 0 | 0 | 0 | 0 | 0 | 0 | 0 | 0 | 0 | 0 | 0 | 0 | 0 | 0 | 0 | 0 | 0 | 0 | 0 | 0 | 0 | 0 | 0 | 0 | 0 | 0 | 0 | 0 | 0 | 0 | 0 | 0 | 0 | 0 | 0 | 0 | 0 | 0 | 0 | 0 | 0 | 0 | 0 | 0 | 0 | 0 | 0 | 0 | 0 | 0 | 0 | 0 | 0 | 0 | 0 | 0 | 0
PA2G3 | Group 3 secretory phospholipase A2 | Q9NZ20 | 57200 | 9.61 | 0 | 0 | 0 | 0 | 0 | 0 | 0 | 0 | 0 | 0 | 0 | 0 | 0 | 0 | 0 | 0 | 0 | 0 | 0 | 0 | 0 | 0 | 0 | 0 | 0 | 0 | 0 | 0 | 0 | 0 | 0 | 0 | 0 | 0 | 0 | 0 | 0 | 0 | 0 | 0 | 0 | 0 | 0 | 0 | 0 | 0 | 0 | 0 | 0 | 0 | 0 | 0 | 0.5 | 0 | 0 | 0 | 0 | 0 | 0 | 0 | 0 | 0 | 0 | 0 | 0 | 0 | 0 | 0 | 0 | 0 | 0 | 0 | 0 | 0 | 0 | 0 | 0 | 0 | 0 | 0 | 0 | 0 | 0 | 0 | 0 | 0 | 0 | 0 | 0 | 0 | 0 | 0 | 0 | 0 | 0 | 0 | 0 | 0 | 0 | 0 | 0 | 0 | 0 | 0 | 0 | 0 | 0 | 0 | 0 | 0 | 0 | 0 | 0 | 0 | 0 | 0 | 0 | 0 | 0 | 0 | 0
GNPTG | N-acetylglucosamine-1-phosphotransferase subunit gamma | Q9UJJ9 | 34000 | 6.39 | 0 | 0 | 0 | 0 | 0 | 0 | 0 | 0 | 0 | 0 | 0 | 0 | 0 | 0 | 0 | 0 | 0 | 0 | 0 | 0 | 0 | 0 | 0 | 0 | 0 | 0 | 0 | 0 | 0 | 0 | 0 | 0 | 0 | 0 | 0 | 0 | 0 | 0 | 0 | 0 | 0 | 0 | 0 | 0 | 0 | 0 | 0 | 0 | 0 | 0 | 0 | 0 | 0 | 0 | 4 | 0 | 0 | 0 | 0 | 0 | 0 | 0 | 0 | 0 | 0 | 0 | 0 | 0 | 0 | 0 | 0 | 0 | 0 | 0 | 0 | 0 | 0 | 0 | 0 | 0 | 0 | 0 | 0 | 0 | 0 | 0 | 0 | 0 | 0 | 0 | 0 | 0 | 0 | 0 | 0 | 0 | 0 | 0 | 0 | 0 | 0 | 0 | 0 | 0 | 0 | 0 | 0 | 0 | 0 | 0 | 0 | 0 | 0 | 0 | 0 | 0 | 0 | 0 | 0 | 0 | 0
VWF | von Willebrand factor | P04275 | 309000 | 5.4 | 0 | 0 | 0 | 0 | 0 | 0 | 0 | 0 | 0 | 0 | 0 | 0 | 0 | 0 | 0 | 0 | 0 | 0 | 0 | 0 | 0 | 0 | 0 | 0 | 0 | 0 | 0 | 0 | 0 | 0 | 0 | 0 | 0 | 0 | 0 | 0 | 0 | 0 | 0 | 0 | 0 | 0 | 0 | 0 | 0 | 0 | 0 | 0 | 0 | 0 | 0 | 0 | 0 | 0 | 2 | 0 | 0 | 0 | 0 | 0 | 0 | 0 | 0 | 0 | 0 | 0 | 0 | 0 | 0 | 0 | 0 | 0 | 0 | 0 | 0 | 0 | 0 | 0 | 0 | 0 | 0 | 0 | 0 | 0 | 0 | 0 | 0 | 0 | 0 | 0 | 0 | 0 | 0 | 0 | 0 | 0 | 0 | 0 | 0 | 0 | 0 | 0 | 0 | 0 | 0 | 0 | 0 | 0 | 0 | 0 | 0 | 0 | 0 | 0 | 0 | 0 | 0 | 0 | 0 | 0 | 0
FCGR1 | High affinity immunoglobulin gamma Fc receptor I | P12314 | 42600 | 9.01 | 0 | 0 | 0 | 0 | 0 | 0 | 0 | 0 | 0 | 0 | 0 | 0 | 0 | 0 | 0 | 0 | 0 | 0 | 0 | 0 | 0 | 0 | 0 | 0 | 0 | 0 | 0 | 0 | 0 | 0 | 0 | 0 | 0 | 0 | 0 | 0 | 0 | 0 | 0 | 0 | 0 | 0 | 0 | 0 | 0 | 0 | 0 | 0 | 0 | 0 | 0 | 0 | 0 | 0 | 1 | 0 | 0 | 0 | 0 | 0 | 0 | 0 | 0 | 0 | 0 | 0 | 0 | 0 | 0 | 0 | 0 | 0 | 0 | 0 | 0 | 0 | 0 | 0 | 0 | 0 | 0 | 0 | 0 | 0 | 0 | 0 | 0 | 0 | 0 | 0 | 0 | 0 | 0 | 0 | 0 | 0 | 0 | 0 | 0 | 0 | 0 | 0 | 0 | 0 | 0 | 0 | 0 | 0 | 0 | 0 | 0 | 0 | 0 | 0 | 0 | 0 | 0 | 0 | 0 | 0 | 0
LTBP1 | Latent-transforming growth factor beta-binding protein 1 | Q14766 | 187000 | 5.89 | 0 | 0 | 0 | 0 | 0 | 0 | 0 | 0 | 0 | 0 | 0 | 0 | 0 | 0 | 0 | 0 | 0 | 0 | 0 | 0 | 0 | 0 | 0 | 0 | 0 | 0 | 0 | 0 | 0 | 0 | 0 | 0 | 0 | 0 | 0 | 0 | 0 | 0 | 0 | 0 | 0 | 0 | 0 | 0 | 0 | 0 | 0 | 0 | 0 | 0 | 0 | 0 | 0 | 0 | 0 | 0 | 0 | 0 | 0 | 0 | 0 | 0 | 0 | 0 | 0 | 1 | 0 | 0 | 0 | 0 | 0 | 0 | 0 | 0 | 0 | 0 | 0 | 0 | 0 | 0 | 0 | 0 | 0 | 0 | 0 | 0 | 0 | 0 | 0 | 0 | 0 | 0 | 0 | 0 | 0 | 0 | 0 | 0 | 0 | 0 | 0 | 0 | 0 | 0 | 0 | 0 | 0 | 0 | 0 | 0 | 0 | 0 | 0 | 0 | 0 | 0 | 0 | 0 | 0 | 0 | 0
MC3R | Melanocortin receptor 3 | P41968 | 40100 | 6.39 | 0 | 0 | 0 | 0 | 0 | 0 | 0 | 0 | 0 | 0 | 0 | 0 | 0 | 0 | 0 | 0 | 0 | 0 | 0 | 0 | 0 | 0 | 0 | 0 | 0 | 0 | 0 | 0 | 0 | 0 | 0 | 0 | 0 | 0 | 0 | 0 | 0 | 0 | 0 | 0 | 0 | 0 | 0 | 0 | 0 | 0 | 0 | 0 | 0 | 0 | 0 | 0 | 0 | 0 | 0 | 0 | 0 | 0 | 0 | 0 | 0 | 0 | 0 | 0 | 0 | 1 | 0 | 0 | 0 | 0 | 0 | 0 | 0 | 0 | 0 | 0 | 0 | 0 | 0 | 0 | 0 | 0 | 0 | 0 | 0 | 0 | 0 | 0 | 0 | 0 | 0 | 0 | 0 | 0 | 0 | 0 | 0 | 0 | 0 | 0 | 0 | 0 | 0 | 0 | 0 | 0 | 0 | 0 | 0 | 0 | 0 | 0 | 0 | 0 | 0 | 0 | 0 | 0 | 0 | 0 | 0
MX1 | Interferon-induced GTP-binding protein Mx1 | P20591 | 75500 | 5.78 | 0 | 0 | 0 | 0 | 0 | 0 | 0 | 0 | 0 | 0 | 0 | 0 | 0 | 0 | 0 | 0 | 0 | 0 | 0 | 0 | 0 | 0 | 0 | 0 | 0 | 0 | 0 | 0 | 0 | 0 | 0 | 0 | 0 | 0 | 0 | 0 | 0 | 0 | 0 | 0 | 0 | 0 | 0 | 0 | 0 | 0 | 0 | 0 | 0 | 0 | 0 | 0 | 0 | 0 | 0 | 0 | 0 | 0 | 0 | 0 | 0 | 0 | 0 | 0 | 0 | 1 | 0 | 0 | 0 | 0 | 0 | 0 | 0 | 0 | 0 | 0 | 0 | 0 | 0 | 0 | 0 | 0 | 0 | 0 | 0 | 0 | 0 | 0 | 0 | 0 | 0 | 0 | 0 | 0 | 0 | 0 | 0 | 0 | 0 | 0 | 0 | 0 | 0 | 0 | 0 | 0 | 0 | 0 | 0 | 0 | 0 | 0 | 0 | 0 | 0 | 0 | 0 | 0 | 0 | 0 | 0
TM45B | Transmembrane protein 45B | Q96B21 | 31800 | 6.39 | 0 | 0 | 0 | 0 | 0 | 0 | 0 | 0 | 0 | 0 | 0 | 0 | 0 | 0 | 0 | 0 | 0 | 0 | 0 | 0 | 0 | 0 | 0 | 0 | 0 | 0 | 0 | 0 | 0 | 0 | 0 | 0 | 0 | 0 | 0 | 0 | 0 | 0 | 0 | 0 | 0 | 0 | 0 | 0 | 0 | 0 | 0 | 0 | 0 | 0 | 0 | 0 | 0 | 0 | 0 | 0 | 0 | 0 | 0 | 0 | 0 | 0 | 0 | 0 | 1 | 0 | 0 | 0 | 0 | 0 | 0 | 0 | 0 | 0 | 0 | 0 | 0 | 0 | 0 | 0 | 0 | 0 | 0 | 0 | 0 | 0 | 0 | 0 | 0 | 0 | 0 | 0 | 0 | 0 | 0 | 0 | 0 | 0 | 0 | 0 | 0 | 0 | 0 | 0 | 0 | 0 | 0 | 0 | 0 | 0 | 0 | 0 | 0 | 0 | 0 | 0 | 0 | 0 | 0 | 0 | 0
PGTB1 | Geranylgeranyl transferase type-1 subunit beta | P53609 | 42400 | 6.39 | 0 | 0 | 0 | 0 | 0 | 0 | 0 | 0 | 0 | 0 | 0 | 0 | 0 | 0 | 0 | 0 | 0 | 0 | 0 | 0 | 0 | 0 | 0 | 0 | 0 | 0 | 0 | 0 | 0 | 0 | 0 | 0 | 0 | 0 | 0 | 0 | 0 | 0 | 0 | 0 | 0 | 0 | 0 | 0 | 0 | 0 | 0 | 0 | 0 | 0 | 0 | 0 | 0 | 0 | 0 | 0 | 0 | 0 | 0 | 0 | 0 | 0 | 0 | 0 | 1 | 0 | 0 | 0 | 0 | 0 | 0 | 0 | 0 | 0 | 0 | 0 | 0 | 0 | 0 | 0 | 0 | 0 | 0 | 0 | 0 | 0 | 0 | 0 | 0 | 0 | 0 | 0 | 0 | 0 | 0 | 0 | 0 | 0 | 0 | 0 | 0 | 0 | 0 | 0 | 0 | 0 | 0 | 0 | 0 | 0 | 0 | 0 | 0 | 0 | 0 | 0 | 0 | 0 | 0 | 0 | 0
LMBR1 | Limb region 1 protein homolog | Q8WVP7 | 55100 | 5.87 | 0 | 0 | 0 | 0 | 0 | 0 | 0 | 0 | 0 | 0 | 0 | 0 | 0 | 0 | 0 | 0 | 0 | 0 | 0 | 0 | 0 | 0 | 0 | 0 | 0 | 0 | 0 | 0 | 0 | 0 | 0 | 0 | 0 | 0 | 0 | 0 | 0 | 0 | 0 | 0 | 0 | 0 | 0 | 0 | 0 | 0 | 0 | 0 | 0 | 0 | 0 | 0 | 0 | 0 | 0 | 0 | 0 | 0 | 0 | 0 | 0 | 0 | 0 | 0 | 1 | 0 | 0 | 0 | 0 | 0 | 0 | 0 | 0 | 0 | 0 | 0 | 0 | 0 | 0 | 0 | 0 | 0 | 0 | 0 | 0 | 0 | 0 | 0 | 0 | 0 | 0 | 0 | 0 | 0 | 0 | 0 | 0 | 0 | 0 | 0 | 0 | 0 | 0 | 0 | 0 | 0 | 0 | 0 | 0 | 0 | 0 | 0 | 0 | 0 | 0 | 0 | 0 | 0 | 0 | 0 | 0
TM187 | Transmembrane protein 187 | Q14656 | 29100 | 9.31 | 0 | 0 | 0 | 0 | 0 | 0 | 0 | 0 | 0 | 0 | 0 | 0 | 0 | 0 | 0 | 0 | 0 | 0 | 0 | 0 | 0 | 0 | 0 | 0 | 0 | 0 | 0 | 0 | 0 | 0 | 0 | 0 | 0 | 0 | 0 | 0 | 0 | 0 | 0 | 0 | 0 | 0 | 0 | 0 | 0 | 0 | 0 | 0 | 0 | 0 | 0 | 0 | 0 | 0 | 0 | 0 | 0 | 0 | 0 | 0 | 0 | 0 | 0 | 0 | 0 | 0 | 0 | 0 | 0 | 0 | 0 | 0 | 0 | 0 | 0 | 0 | 0 | 0 | 0 | 0 | 0 | 0 | 0 | 0 | 0 | 0 | 1 | 0 | 0 | 0 | 0 | 0 | 0 | 0 | 0 | 0 | 0 | 0 | 0 | 0 | 0 | 0 | 0 | 0 | 0 | 0 | 0 | 0 | 0 | 0 | 0 | 0 | 0 | 0 | 0 | 0 | 0 | 0 | 0 | 0 | 0
UBR4 | E3 ubiquitin-protein ligase UBR4 | Q5T4S7 | 574000 | 5.96 | 0 | 0 | 0 | 0 | 0 | 0 | 0 | 0 | 0 | 0 | 0 | 0 | 0 | 0 | 0 | 0 | 0 | 0 | 0 | 0 | 0 | 0 | 0 | 0 | 0 | 0 | 0 | 0 | 0 | 0 | 0 | 0 | 0 | 0 | 0 | 0 | 0 | 0 | 0 | 0 | 0 | 0 | 0 | 0 | 0 | 0 | 0 | 0 | 0 | 0 | 0 | 0 | 0 | 0 | 0 | 0 | 0 | 0 | 0 | 0 | 0 | 0 | 0 | 0 | 0 | 0 | 0 | 0 | 0 | 0 | 0 | 0 | 0 | 0 | 0 | 0 | 0 | 0 | 0 | 0 | 0 | 0 | 0 | 0 | 0 | 0 | 1 | 0 | 0 | 0 | 0 | 0 | 0 | 0 | 0 | 0 | 0 | 0 | 0 | 0 | 0 | 0 | 0 | 0 | 0 | 0 | 0 | 0 | 0 | 0 | 0 | 0 | 0 | 0 | 0 | 0 | 0 | 0 | 0 | 0 | 0
LYST | Lysosomal-trafficking regulator | Q99698 | 429000 | 6.39 | 0 | 0 | 0 | 0 | 0 | 0 | 0 | 0 | 0 | 0 | 0 | 0 | 0 | 0 | 0 | 0 | 0 | 0 | 0 | 0 | 0 | 0 | 0 | 0 | 0 | 0 | 0 | 0 | 0 | 0 | 0 | 0 | 0 | 0 | 0 | 0 | 0 | 0 | 0 | 0 | 0 | 0 | 0 | 0 | 0 | 0 | 0 | 0 | 0 | 0 | 0 | 0 | 0 | 0 | 0 | 0 | 0 | 0 | 0 | 0 | 0 | 0 | 0 | 0 | 0 | 0 | 0 | 0 | 0 | 0 | 0 | 0 | 0 | 0 | 0 | 0 | 0 | 0 | 0 | 0 | 0 | 0 | 0 | 0 | 0 | 0 | 1 | 0 | 0 | 0 | 0 | 0 | 0 | 0 | 0 | 0 | 0 | 0 | 0 | 0 | 0 | 0 | 0 | 0 | 0 | 0 | 0 | 0 | 0 | 0 | 0 | 0 | 0 | 0 | 0 | 0 | 0 | 0 | 0 | 0 | 0
WDR46 | WD repeat-containing protein 46 | O15213 | 68100 | 9.99 | 0 | 0 | 0 | 0 | 0 | 0 | 0 | 0 | 0 | 0 | 0 | 0 | 0 | 0 | 0 | 0 | 0 | 0 | 0 | 0 | 0 | 0 | 0 | 0 | 0 | 0 | 0 | 0 | 0 | 0 | 0 | 0 | 0 | 0 | 0 | 0.5 | 0 | 0 | 0 | 0 | 0 | 0 | 0 | 0 | 0 | 0 | 0 | 0 | 0 | 0 | 0 | 0 | 0 | 0 | 0 | 0 | 0 | 0 | 0 | 0 | 0 | 0 | 0 | 0 | 0 | 0 | 0 | 0 | 0 | 0 | 0 | 0 | 0 | 0 | 0 | 0 | 0 | 0 | 0 | 0 | 0 | 0 | 0 | 0 | 0 | 0 | 0 | 0 | 0 | 0 | 0 | 0 | 0 | 0 | 0 | 0 | 0 | 0 | 0 | 0 | 0 | 0 | 0 | 0 | 0 | 0 | 0 | 0 | 0 | 0 | 0 | 0 | 0 | 0 | 0 | 0 | 0 | 0 | 0 | 0 | 0
ARI1B | AT-rich interactive domain-containing protein 1B | Q8NFD5 | 236000 | 6.39 | 0 | 0 | 0 | 0 | 0 | 0 | 0 | 0 | 0 | 0 | 0 | 0 | 0 | 0 | 0 | 0 | 0 | 0 | 0 | 0 | 0 | 0 | 0 | 0 | 0 | 0 | 0 | 0 | 0 | 0 | 0 | 0 | 0 | 0 | 0 | 0 | 0 | 0 | 0 | 0 | 0 | 0 | 0 | 0 | 0 | 0 | 0 | 0 | 0 | 0 | 0 | 0 | 0 | 0 | 0 | 0 | 0 | 0 | 0 | 0 | 0 | 0 | 0 | 0 | 0 | 0 | 0 | 0 | 0 | 0 | 2 | 0 | 0 | 0 | 0 | 0 | 0 | 0 | 0 | 0 | 0 | 0 | 0 | 0 | 0 | 0 | 0 | 0 | 0 | 0 | 0 | 0 | 0 | 0 | 0 | 0 | 0 | 0 | 0 | 0 | 0 | 0 | 0 | 0 | 0 | 0 | 0 | 0 | 0 | 0 | 0 | 0 | 0 | 0 | 0 | 0 | 0 | 0 | 0 | 0 | 0
DEN5A | DENN domain-containing protein 5A | Q6IQ26 | 147000 | 6.39 | 0 | 0 | 0 | 0 | 0 | 0 | 0 | 0 | 0 | 0 | 0 | 0 | 0 | 0 | 0 | 0 | 0 | 0 | 0 | 0 | 0 | 0 | 0 | 0 | 0 | 0 | 0 | 0 | 0 | 0 | 0 | 0 | 0 | 0 | 0 | 0 | 0 | 0 | 0 | 0 | 0 | 0 | 0 | 0 | 0 | 0 | 0 | 0 | 0 | 0 | 0 | 0 | 0 | 0 | 0 | 0 | 0 | 0 | 0 | 0 | 0 | 0 | 0 | 0 | 0 | 0 | 0 | 0 | 0 | 0 | 1 | 0 | 0 | 0 | 0 | 0 | 0 | 0 | 0 | 0 | 0 | 0 | 0 | 0 | 0 | 0 | 0 | 0 | 0 | 0 | 0 | 0 | 0 | 0 | 0 | 0 | 0 | 0 | 0 | 0 | 0 | 0 | 0 | 0 | 0 | 0 | 0 | 0 | 0 | 0 | 0 | 0 | 0 | 0 | 0 | 0 | 0 | 0 | 0 | 0 | 0
GPR98 | G-protein coupled receptor 98 | Q8WXG9 | 693000 | 4.55 | 0 | 0 | 0 | 0 | 0 | 0 | 0 | 0 | 0 | 0 | 0 | 0 | 0 | 0 | 0 | 0 | 0 | 0 | 0 | 0 | 0 | 0 | 0 | 0 | 0 | 0 | 0 | 0 | 0 | 0 | 0 | 0 | 0 | 0 | 0 | 0 | 0 | 0 | 0 | 0 | 0 | 0 | 0 | 0 | 0 | 0 | 0 | 0 | 0 | 0 | 0 | 0 | 0 | 0 | 0 | 0 | 0 | 0 | 0 | 0 | 0 | 0 | 0 | 0 | 0 | 0 | 0 | 0 | 0 | 0 | 2 | 0 | 0 | 0 | 0 | 0 | 0 | 0 | 0 | 0 | 0 | 0 | 0 | 0 | 0 | 0 | 0 | 0 | 0 | 0 | 0 | 0 | 0 | 0 | 0 | 0 | 0 | 0 | 0 | 0 | 0 | 0 | 0 | 0 | 0 | 0 | 0 | 0 | 0 | 0 | 0 | 0 | 0 | 0 | 0 | 0 | 0 | 0 | 0 | 0 | 0
HEPH | Hephaestin | Q9BQS7 | 130000 | 5.88 | 0 | 0 | 0 | 0 | 0 | 0 | 0 | 0 | 0 | 0 | 0 | 0 | 0 | 0 | 0 | 0 | 0 | 0 | 0 | 0 | 0 | 0 | 0 | 0 | 0 | 0 | 0 | 0 | 0 | 0 | 0 | 0 | 0 | 0 | 0 | 0 | 0 | 0 | 0 | 0 | 0 | 0 | 0 | 0 | 0 | 0 | 0 | 0 | 0 | 0 | 0 | 0 | 0 | 0 | 0 | 0 | 0 | 0 | 0 | 0 | 0 | 0 | 0 | 0 | 0 | 0 | 0 | 0 | 0 | 0 | 1 | 0 | 0 | 0 | 0 | 0 | 0 | 0 | 0 | 0 | 0 | 0 | 0 | 0 | 0 | 0 | 0 | 0 | 0 | 0 | 0 | 0 | 0 | 0 | 0 | 0 | 0 | 0 | 0 | 0 | 0 | 0 | 0 | 0 | 0 | 0 | 0 | 0 | 0 | 0 | 0 | 0 | 0 | 0 | 0 | 0 | 0 | 0 | 0 | 0 | 0
MUC2 | Mucin-2 | Q02817 | 540000 | 5.72 | 0 | 0 | 0 | 0 | 0 | 0 | 0 | 0 | 0 | 0 | 0 | 0 | 0 | 0 | 0 | 0 | 0 | 0 | 0 | 0 | 0 | 0 | 0 | 0 | 0 | 0 | 0 | 0 | 0 | 0 | 0 | 0 | 0 | 0 | 0 | 0 | 0 | 0 | 0 | 0 | 0 | 0 | 0 | 0 | 0 | 0 | 0 | 0 | 0 | 0 | 0 | 0 | 0 | 0 | 0 | 0 | 0 | 0 | 0 | 0 | 0 | 0 | 0 | 0 | 0 | 0 | 0 | 0 | 0 | 0 | 1 | 0 | 0 | 0 | 0 | 0 | 0 | 0 | 0 | 0 | 0 | 0 | 0 | 0 | 0 | 0 | 0 | 0 | 0 | 0 | 0 | 0 | 0 | 0 | 0 | 0 | 0 | 0 | 0 | 0 | 0 | 0 | 0 | 0 | 0 | 0 | 0 | 0 | 0 | 0 | 0 | 0 | 0 | 0 | 0 | 0 | 0 | 0 | 0 | 0 | 0
TM131 | Transmembrane protein 131 | Q92545 | 205000 | 9.08 | 0 | 0 | 0 | 0 | 0 | 0 | 0 | 0 | 0 | 0 | 0 | 0 | 0 | 0 | 0 | 0 | 0 | 0 | 0 | 0 | 0 | 0 | 0 | 0 | 0 | 0 | 0 | 0 | 0 | 0 | 0 | 0 | 0 | 0 | 0 | 0 | 0 | 0 | 0 | 0 | 0 | 0 | 0 | 0 | 0 | 0 | 0 | 0 | 0 | 0 | 0 | 0 | 0 | 0 | 0 | 0 | 0 | 0 | 0 | 0 | 0 | 0 | 0 | 0 | 0 | 0 | 0 | 1 | 0 | 0 | 0 | 0 | 0 | 0 | 0 | 0 | 0 | 0 | 0 | 0 | 0 | 0 | 0 | 0 | 0 | 0 | 0 | 0 | 0 | 0 | 0 | 0 | 0 | 0 | 0 | 0 | 0 | 0 | 0 | 0 | 0 | 0 | 0 | 0 | 0 | 0 | 0 | 0 | 0 | 0 | 0 | 0 | 0 | 0 | 0 | 0 | 0 | 0 | 0 | 0 | 0
NCAP | Nucleoprotein | Q14EA6 | 49100 | 9.99 | 0 | 0 | 0 | 0 | 0 | 0 | 0 | 0 | 0 | 0 | 0 | 0 | 0 | 0 | 0 | 0 | 0 | 0 | 0 | 0 | 0 | 0 | 0 | 0 | 0 | 0 | 0 | 0 | 0 | 0 | 0 | 0 | 0 | 0 | 0 | 0 | 0 | 0 | 0 | 0 | 0 | 0 | 0 | 0 | 0 | 0 | 0 | 0 | 0 | 0 | 0 | 0 | 0 | 0 | 0 | 0 | 0 | 0 | 0 | 0 | 0 | 0 | 0 | 0 | 0 | 0 | 0 | 1 | 0 | 0 | 0 | 0 | 0 | 0 | 0 | 0 | 0 | 0 | 0 | 0 | 0 | 0 | 0 | 0 | 0 | 0 | 0 | 0 | 0 | 0 | 0 | 0 | 0 | 0 | 0 | 0 | 0 | 0 | 0 | 0 | 0 | 0 | 0 | 0 | 0 | 0 | 0 | 0 | 0 | 0 | 0 | 0 | 0 | 0 | 0 | 0 | 0 | 0 | 0 | 0 | 0
GPR39 | G-protein coupled receptor 39 | O43194 | 51300 | 9.93 | 0 | 0 | 0 | 0 | 0 | 0 | 0 | 0 | 0 | 0 | 0 | 0 | 0 | 0 | 0 | 0 | 0 | 0 | 0 | 0 | 0 | 0 | 0 | 0 | 0 | 0 | 0 | 0 | 0 | 0 | 0 | 0 | 0 | 0 | 0 | 0 | 0 | 0 | 0 | 0 | 0 | 0 | 0 | 0 | 0 | 0 | 0 | 0 | 0 | 0 | 0 | 0 | 0 | 0 | 0 | 0 | 0 | 0 | 0 | 0 | 0 | 0 | 0 | 0 | 0 | 0 | 0 | 1 | 0 | 0 | 0 | 0 | 0 | 0 | 0 | 0 | 0 | 0 | 0 | 0 | 0 | 0 | 0 | 0 | 0 | 0 | 0 | 0 | 0 | 0 | 0 | 0 | 0 | 0 | 0 | 0 | 0 | 0 | 0 | 0 | 0 | 0 | 0 | 0 | 0 | 0 | 0 | 0 | 0 | 0 | 0 | 0 | 0 | 0 | 0 | 0 | 0 | 0 | 0 | 0 | 0
YBOX1 | Nuclease-sensitive element-binding protein 1 | P67809 | 35900 | 10.06 | 0 | 0 | 0 | 0 | 0 | 0 | 0 | 0 | 0 | 0 | 0 | 0 | 0 | 0 | 0 | 0 | 0 | 0 | 0 | 0 | 0 | 0 | 0 | 0 | 0 | 0 | 0 | 0 | 0 | 0 | 0 | 0 | 0 | 0 | 0 | 0 | 0 | 0 | 0 | 0 | 0 | 0 | 0 | 0 | 0 | 0 | 0 | 1 | 0 | 0 | 0 | 0 | 0 | 0 | 0 | 0 | 0 | 0 | 0 | 0 | 0 | 0 | 0 | 0 | 0 | 0 | 0 | 0 | 0 | 0 | 0 | 0 | 0 | 0 | 0 | 0 | 0 | 0 | 0 | 0 | 0 | 0 | 0 | 0 | 0 | 0 | 0 | 0 | 0 | 0 | 0 | 0 | 0 | 0 | 0 | 0 | 0 | 0 | 0 | 0 | 0 | 0 | 0 | 0 | 0 | 0 | 0 | 0 | 0 | 0 | 0 | 0 | 0 | 0 | 0 | 0 | 0 | 0 | 0 | 0 | 0
NSP1 | Non-structural protein 1 | O40626 | 57800 | 9.01 | 0 | 0 | 0 | 0 | 1 | 0 | 0 | 0 | 0 | 0 | 0 | 0 | 0 | 0 | 0 | 0 | 0 | 0 | 0 | 0 | 0 | 0 | 0 | 0 | 0 | 0 | 0 | 0 | 0 | 0 | 0 | 0 | 0 | 0 | 0 | 0 | 0 | 0 | 0 | 0 | 0 | 0 | 0 | 0 | 0 | 0 | 0 | 0 | 0 | 0 | 0 | 0 | 0 | 0 | 0 | 0 | 0 | 0 | 0 | 0 | 0 | 0 | 0 | 0 | 0 | 0 | 0 | 0 | 0 | 0 | 0 | 0 | 0 | 0 | 0 | 0 | 0 | 0 | 0 | 0 | 0 | 0 | 0 | 0 | 0 | 0 | 0 | 0 | 0 | 0 | 0 | 0 | 0 | 0 | 0 | 0 | 0 | 0 | 0 | 0 | 0 | 0 | 0 | 0 | 0 | 0 | 0 | 0 | 0 | 0 | 0 | 0 | 0 | 0 | 0 | 0 | 0 | 0 | 0 | 0 | 0
RAD17 | Cell cycle checkpoint protein RAD17 | O75943 | 77100 | 6.39 | 0 | 0 | 0 | 0 | 1 | 0 | 0 | 0 | 0 | 0 | 0 | 0 | 0 | 0 | 0 | 0 | 0 | 0 | 0 | 0 | 0 | 0 | 0 | 0 | 0 | 0 | 0 | 0 | 0 | 0 | 0 | 0 | 0 | 0 | 0 | 0 | 0 | 0 | 0 | 0 | 0 | 0 | 0 | 0 | 0 | 0 | 0 | 0 | 0 | 0 | 0 | 0 | 0 | 0 | 0 | 0 | 0 | 0 | 0 | 0 | 0 | 0 | 0 | 0 | 0 | 0 | 0 | 0 | 0 | 0 | 0 | 0 | 0 | 0 | 0 | 0 | 0 | 0 | 0 | 0 | 0 | 0 | 0 | 0 | 0 | 0 | 0 | 0 | 0 | 0 | 0 | 0 | 0 | 0 | 0 | 0 | 0 | 0 | 0 | 0 | 0 | 0 | 0 | 0 | 0 | 0 | 0 | 0 | 0 | 0 | 0 | 0 | 0 | 0 | 0 | 0 | 0 | 0 | 0 | 0 | 0
K1324 | UPF0577 protein KIAA1324 | Q6UXG2 | 111000 | 6.39 | 0 | 0 | 0 | 0 | 3 | 0 | 0 | 0 | 0 | 0 | 0 | 0 | 0 | 0 | 0 | 0 | 0 | 0 | 0 | 0 | 0 | 0 | 0 | 0 | 0 | 0 | 0 | 0 | 0 | 0 | 0 | 0 | 0 | 0 | 0 | 0 | 0 | 0 | 0 | 0 | 0 | 0 | 0 | 0 | 0 | 0 | 0 | 0 | 0 | 0 | 0 | 0 | 0 | 0 | 0 | 0 | 0 | 0 | 0 | 0 | 0 | 0 | 0 | 0 | 0 | 0 | 0 | 0 | 0 | 0 | 0 | 0 | 0 | 0 | 0 | 0 | 0 | 0 | 0 | 0 | 0 | 0 | 0 | 0 | 0 | 0 | 0 | 0 | 0 | 0 | 0 | 0 | 0 | 0 | 0 | 0 | 0 | 0 | 0 | 0 | 0 | 0 | 0 | 0 | 0 | 0 | 0 | 0 | 0 | 0 | 0 | 0 | 0 | 0 | 0 | 0 | 0 | 0 | 0 | 0 | 0
GOG8A | Golgin subfamily A member 8A | A7E2F4 | 70100 | 6.18 | 0 | 0 | 0 | 0 | 1 | 0 | 0 | 0 | 0 | 0 | 0 | 0 | 0 | 0 | 0 | 0 | 0 | 0 | 0 | 0 | 0 | 0 | 0 | 0 | 0 | 0 | 0 | 0 | 0 | 0 | 0 | 0 | 0 | 0 | 0 | 0 | 0 | 0 | 0 | 0 | 0 | 0 | 0 | 0 | 0 | 0 | 0 | 0 | 0 | 0 | 0 | 0 | 0 | 0 | 0 | 0 | 0 | 0 | 0 | 0 | 0 | 0 | 0 | 0 | 0 | 0 | 0 | 0 | 0 | 0 | 0 | 0 | 0 | 0 | 0 | 0 | 0 | 0 | 0 | 0 | 0 | 0 | 0 | 0 | 0 | 0 | 0 | 0 | 0 | 0 | 0 | 0 | 0 | 0 | 0 | 0 | 0 | 0 | 0 | 0 | 0 | 0 | 0 | 0 | 0 | 0 | 0 | 0 | 0 | 0 | 0 | 0 | 0 | 0 | 0 | 0 | 0 | 0 | 0 | 0 | 0
SYNJ1 | Synaptojanin-1 | O43426 | 173000 | 6.59 | 0 | 0 | 0 | 0 | 0 | 0 | 0 | 0 | 0 | 0 | 0 | 0 | 0 | 0 | 0 | 0 | 0 | 0 | 0 | 0 | 0 | 0 | 0 | 0 | 0 | 0 | 0 | 0 | 0 | 0 | 0 | 0 | 0 | 0 | 0 | 0 | 0 | 0 | 0 | 0 | 0 | 0 | 0 | 0 | 0 | 0 | 0 | 0 | 0 | 0 | 0 | 0 | 0 | 0 | 0 | 0 | 0 | 0 | 0 | 0 | 0 | 0 | 0 | 0 | 0 | 0 | 0 | 0 | 0 | 0 | 0 | 0 | 0 | 0 | 0 | 0 | 0 | 0 | 0 | 0 | 0 | 0 | 0 | 0 | 0 | 0 | 0 | 0 | 0 | 0 | 2 | 0 | 0 | 0 | 0 | 0 | 0 | 0 | 0 | 0 | 0 | 0 | 0 | 0 | 0 | 0 | 0 | 0 | 0 | 0 | 0 | 0 | 0 | 0 | 0 | 0 | 0 | 0 | 0 | 0 | 0
S15A4 | Solute carrier family 15 member 4 | Q8N697 | 62000 | 9.6 | 0 | 0 | 0 | 0 | 0 | 0 | 0 | 0 | 0 | 0 | 0 | 0 | 0 | 0 | 0 | 0 | 0 | 0 | 0 | 0 | 0 | 0 | 0 | 0 | 0 | 0 | 0 | 0 | 0 | 0 | 0 | 0 | 0 | 0 | 0 | 0 | 0 | 0 | 0 | 0 | 0 | 0 | 0 | 0 | 0 | 0 | 0 | 0 | 0 | 0 | 0 | 0 | 0 | 0 | 0 | 0 | 0 | 0 | 0 | 0 | 0 | 0 | 0 | 0 | 0 | 0 | 0 | 0 | 0 | 0 | 0 | 0 | 0 | 0 | 0 | 0 | 0 | 0 | 0 | 0 | 0 | 0 | 0 | 0 | 0 | 0 | 0 | 0 | 0 | 0 | 1 | 0 | 0 | 0 | 0 | 0 | 0 | 0 | 0 | 0 | 0 | 0 | 0 | 0 | 0 | 0 | 0 | 0 | 0 | 0 | 0 | 0 | 0 | 0 | 0 | 0 | 0 | 0 | 0 | 0 | 0
CP007 | Uncharacterized protein C16orf7 | Q9Y2B5 | 69000 | 7.41 | 0 | 0 | 0 | 0 | 0 | 0 | 0 | 0 | 0 | 0 | 0 | 0 | 0 | 0 | 0 | 0 | 0 | 0 | 0 | 0 | 0 | 0 | 0 | 0 | 0 | 0 | 0 | 0 | 0 | 0 | 0 | 0 | 0 | 0 | 0 | 0 | 0 | 0 | 0 | 0 | 0 | 0 | 0 | 0 | 0 | 0 | 0 | 0 | 0 | 0 | 0 | 0 | 0 | 0 | 0 | 0 | 0 | 0 | 0 | 0 | 0 | 0 | 0 | 0 | 0 | 0 | 0 | 0 | 0 | 0 | 0 | 0 | 0 | 0 | 0 | 0 | 0 | 0 | 0 | 0 | 0 | 0 | 0 | 0 | 0 | 0 | 0 | 0 | 0 | 0 | 1 | 0 | 0 | 0 | 0 | 0 | 0 | 0 | 0 | 0 | 0 | 0 | 0 | 0 | 0 | 0 | 0 | 0 | 0 | 0 | 0 | 0 | 0 | 0 | 0 | 0 | 0 | 0 | 0 | 0 | 0
TBK1 | Serine/threonine-protein kinase TBK1 | Q9UHD2 | 83600 | 6.39 | 0 | 0 | 0 | 0 | 0 | 0 | 0 | 0 | 0 | 0 | 0 | 0 | 0 | 0 | 0 | 0 | 0 | 0 | 0 | 0 | 0 | 0 | 0 | 0 | 0 | 0 | 0 | 0 | 0 | 0 | 0 | 0 | 0 | 0 | 0 | 0 | 0 | 0 | 0 | 0 | 0 | 0 | 0 | 0 | 0 | 0 | 0 | 0 | 0 | 0 | 0 | 0 | 0 | 0 | 0 | 0 | 0 | 0 | 0 | 0 | 0 | 0 | 0 | 0 | 0 | 0 | 0 | 0 | 0 | 0 | 0 | 0 | 0 | 0 | 0 | 0 | 0 | 0 | 0 | 0 | 0 | 0 | 0 | 0 | 0 | 0 | 0 | 0 | 0 | 0 | 1 | 0 | 0 | 0 | 0 | 0 | 0 | 0 | 0 | 0 | 0 | 0 | 0 | 0 | 0 | 0 | 0 | 0 | 0 | 0 | 0 | 0 | 0 | 0 | 0 | 0 | 0 | 0 | 0 | 0 | 0
M3K12 | Mitogen-activated protein kinase kinase kinase 12 | Q12852 | 93200 | 6.37 | 0 | 0 | 0 | 0 | 0 | 0 | 0 | 0 | 0 | 0 | 0 | 0 | 0 | 0 | 0 | 0 | 0 | 0 | 0 | 0 | 0 | 0 | 0 | 0 | 0 | 0 | 0 | 0 | 0 | 0 | 0 | 0 | 0 | 0 | 0 | 0 | 0 | 0 | 0 | 0 | 0 | 0 | 0 | 0 | 0 | 0 | 0 | 0 | 0 | 0 | 0 | 0 | 0 | 0 | 0 | 0 | 0 | 0 | 0 | 0 | 0 | 0 | 0 | 0 | 0 | 0 | 0 | 0 | 0 | 0 | 0 | 0 | 0 | 0 | 0 | 0 | 0 | 0 | 0 | 0 | 0 | 0 | 0 | 0 | 0 | 0 | 0 | 0 | 0 | 0 | 1 | 0 | 0 | 0 | 0 | 0 | 0 | 0 | 0 | 0 | 0 | 0 | 0 | 0 | 0 | 0 | 0 | 0 | 0 | 0 | 0 | 0 | 0 | 0 | 0 | 0 | 0 | 0 | 0 | 0 | 0
MELT | Ventricular zone-expressed PH domain-containing protein homolog 1 | Q14D04 | 94700 | 6.39 | 0 | 0 | 0 | 0 | 0 | 0 | 0 | 0 | 0 | 0 | 0 | 0 | 0 | 0 | 0 | 0 | 0 | 0 | 0 | 0 | 0 | 0 | 0 | 0 | 0 | 0 | 0 | 0 | 0 | 0 | 0 | 0 | 0 | 0 | 0 | 0 | 0 | 0 | 0 | 0 | 0 | 0 | 0 | 0 | 0 | 0 | 0 | 0 | 0 | 0 | 0 | 0 | 0 | 0 | 0 | 0 | 0 | 0 | 0 | 0 | 0 | 0 | 0 | 0 | 0 | 0 | 0 | 0 | 0 | 0 | 0 | 0 | 0 | 0 | 0 | 0 | 0 | 0 | 0 | 0 | 0 | 0 | 0 | 0 | 0 | 0 | 0 | 0 | 0 | 0 | 1 | 0 | 0 | 0 | 0 | 0 | 0 | 0 | 0 | 0 | 0 | 0 | 0 | 0 | 0 | 0 | 0 | 0 | 0 | 0 | 0 | 0 | 0 | 0 | 0 | 0 | 0 | 0 | 0 | 0 | 0
SAMD1 | Atherin | Q6SPF0 | 56100 | 7 | 0 | 0 | 0 | 0 | 0 | 0 | 0 | 0 | 0 | 0 | 0 | 0 | 0 | 0 | 0 | 0 | 0 | 0 | 0 | 0 | 0 | 0 | 0 | 0 | 0 | 0 | 0 | 0 | 0 | 0 | 0 | 0 | 0 | 0 | 0 | 0 | 0 | 0 | 0 | 0 | 0 | 0 | 0 | 0 | 0 | 0 | 0 | 0 | 0 | 0 | 0 | 0 | 0 | 0 | 0 | 0 | 0 | 0 | 0 | 0 | 0 | 0 | 0 | 0 | 0 | 0 | 0 | 0 | 0 | 0 | 0 | 0 | 0 | 0 | 0 | 0 | 0 | 0 | 0 | 0 | 0 | 0 | 0 | 0 | 0 | 0 | 0 | 0 | 0 | 0 | 1 | 0 | 0 | 0 | 0 | 0 | 0 | 0 | 0 | 0 | 0 | 0 | 0 | 0 | 0 | 0 | 0 | 0 | 0 | 0 | 0 | 0 | 0 | 0 | 0 | 0 | 0 | 0 | 0 | 0 | 0
RGRF1 | Ras-specific guanine nucleotide-releasing factor 1 | Q13972 | 145000 | 6.39 | 0 | 0 | 0 | 0 | 0 | 0 | 0 | 0 | 0 | 0 | 0 | 0 | 0 | 0 | 0 | 0 | 0 | 0 | 0 | 0 | 0 | 0 | 0 | 0 | 0 | 0 | 0 | 0 | 0 | 0 | 0 | 0 | 0 | 0 | 0 | 0 | 0 | 0 | 0 | 0 | 0 | 0 | 0 | 0 | 0 | 0 | 0 | 0 | 0 | 0 | 0 | 0 | 0 | 0 | 0 | 0 | 0 | 0 | 0 | 0 | 0 | 0 | 0 | 0 | 0 | 0 | 0 | 0 | 0 | 0 | 0 | 0 | 0 | 0 | 0 | 0 | 0 | 0 | 0 | 0 | 0 | 0 | 0 | 0 | 0 | 0 | 0 | 0 | 0 | 0 | 2 | 0 | 0 | 0 | 0 | 0 | 0 | 0 | 0 | 0 | 0 | 0 | 0 | 0 | 0 | 0 | 0 | 0 | 0 | 0 | 0 | 0 | 0 | 0 | 0 | 0 | 0 | 0 | 0 | 0 | 0
HELZ | Probable helicase with zinc finger domain | P42694 | 371000 | 8.8 | 0 | 0 | 0 | 0 | 0 | 0 | 0 | 0 | 0 | 0 | 0 | 0 | 0 | 0 | 0 | 0 | 0 | 0 | 0 | 0 | 0 | 0 | 0 | 0 | 0 | 0 | 0 | 0 | 0 | 0 | 0 | 0 | 0 | 0 | 0 | 0 | 0 | 0 | 0 | 0 | 0 | 0 | 0 | 0 | 0 | 0 | 0 | 0 | 0 | 0 | 0 | 0 | 1 | 0 | 0 | 0 | 0 | 0 | 0 | 0 | 0 | 0 | 0 | 0 | 0 | 0 | 0 | 0 | 0 | 0 | 0 | 0 | 0 | 0 | 0 | 0 | 0 | 0 | 0 | 0 | 0 | 0 | 0 | 0 | 0 | 0 | 0 | 0 | 0 | 0 | 0 | 0 | 0 | 0 | 0 | 0 | 0 | 0 | 0 | 0 | 0 | 0 | 0 | 0 | 0 | 0 | 0 | 0 | 0 | 0 | 0 | 0 | 0 | 0 | 0 | 0 | 0 | 0 | 0 | 0 | 0
CA183 | Uncharacterized protein C1orf183 | Q9NTI7 | 32800 | 9.06 | 0 | 0 | 0 | 0 | 0 | 0 | 0 | 0 | 0 | 0 | 0 | 0 | 0 | 0 | 0 | 0 | 0 | 0 | 0 | 0 | 0 | 0 | 0 | 0 | 0 | 0 | 0 | 0 | 0 | 0 | 0 | 0 | 0 | 0 | 0 | 0 | 0 | 0 | 0 | 0 | 0 | 0 | 0 | 0 | 0 | 0 | 0 | 0 | 0 | 0 | 0 | 0 | 0.5 | 0 | 0 | 0 | 0 | 0 | 0 | 0 | 0 | 0 | 0 | 0 | 0 | 0 | 0 | 0 | 0 | 0 | 0 | 0 | 0 | 0 | 0 | 0 | 0 | 0 | 0 | 0 | 0 | 0 | 0 | 0 | 0 | 0 | 0 | 0 | 0 | 0 | 0 | 0 | 0 | 0 | 0 | 0 | 0 | 0 | 0 | 0 | 0 | 0 | 0 | 0 | 0 | 0 | 0 | 0 | 0 | 0 | 0 | 0 | 0 | 0 | 0 | 0 | 0 | 0 | 0 | 0 | 0
CLC11 | C-type lectin domain family 11 member A | Q9Y240 | 35700 | 5.13 | 0 | 0 | 0 | 0 | 0 | 0 | 0 | 0 | 0 | 0 | 0 | 0 | 0 | 0 | 0 | 0 | 0 | 0 | 0 | 0 | 0 | 0 | 0 | 0 | 0 | 0 | 0 | 0 | 0 | 0 | 0 | 0 | 0 | 0 | 0 | 0 | 0 | 0 | 0 | 0 | 0 | 0 | 0 | 0 | 0 | 0 | 0 | 0 | 0 | 0 | 0 | 0 | 0.5 | 0 | 0 | 0 | 0 | 0 | 0 | 0 | 0 | 0 | 0 | 0 | 0 | 0 | 0 | 0 | 0 | 0 | 0 | 0 | 0 | 0 | 0 | 0 | 0 | 0 | 0 | 0 | 0 | 0 | 0 | 0 | 0 | 0 | 0 | 0 | 0 | 0 | 0 | 0 | 0 | 0 | 0 | 0 | 0 | 0 | 0 | 0 | 0 | 0 | 0 | 0 | 0 | 0 | 0 | 0 | 0 | 0 | 0 | 0 | 0 | 0 | 0 | 0 | 0 | 0 | 0 | 0 | 0
DBR1 | Lariat debranching enzyme | Q9UK59 | 61600 | 5.37 | 0 | 0 | 0 | 0 | 0 | 0 | 0 | 0 | 0 | 0 | 0 | 0 | 0 | 0 | 0 | 0 | 0 | 0 | 0 | 0 | 0 | 0 | 0 | 0 | 0 | 0 | 0 | 0 | 0 | 0 | 0 | 0 | 0 | 0 | 0 | 0 | 0 | 0 | 0 | 0 | 0 | 0 | 0 | 0 | 0 | 0 | 0 | 0 | 0 | 0 | 0 | 0 | 0.5 | 0 | 0 | 0 | 0 | 0 | 0 | 0 | 0 | 0 | 0 | 0 | 0 | 0 | 0 | 0 | 0 | 0 | 0 | 0 | 0 | 0 | 0 | 0 | 0 | 0 | 0 | 0 | 0 | 0 | 0 | 0 | 0 | 0 | 0 | 0 | 0 | 0 | 0 | 0 | 0 | 0 | 0 | 0 | 0 | 0 | 0 | 0 | 0 | 0 | 0 | 0 | 0 | 0 | 0 | 0 | 0 | 0 | 0 | 0 | 0 | 0 | 0 | 0 | 0 | 0 | 0 | 0 | 0
ADAM2 | Disintegrin and metalloproteinase domain-containing protein 2 | Q99965 | 82500 | 6.08 | 0 | 0 | 0 | 0 | 0 | 0 | 0 | 0 | 0 | 0 | 0 | 0 | 0 | 0 | 0 | 0 | 0 | 0 | 0 | 0 | 0 | 0 | 0 | 0 | 0 | 0 | 0 | 0 | 0 | 0 | 0 | 0 | 0 | 0 | 0 | 0 | 0 | 0 | 0 | 0 | 0 | 0 | 0 | 0 | 0 | 0 | 0 | 0 | 0 | 0 | 0 | 0 | 0.5 | 0 | 0 | 0 | 0 | 0 | 0 | 0 | 0 | 0 | 0 | 0 | 0 | 0 | 0 | 0 | 0 | 0 | 0 | 0 | 0 | 0 | 0 | 0 | 0 | 0 | 0 | 0 | 0 | 0 | 0 | 0 | 0 | 0 | 0 | 0 | 0 | 0 | 0 | 0 | 0 | 0 | 0 | 0 | 0 | 0 | 0 | 0 | 0 | 0 | 0 | 0 | 0 | 0 | 0 | 0 | 0 | 0 | 0 | 0 | 0 | 0 | 0 | 0 | 0 | 0 | 0 | 0 | 0
LAP4B | Lysosomal-associated transmembrane protein 4B | Q86VI4 | 41100 | 9.61 | 0 | 0 | 0 | 0 | 0 | 0 | 0 | 0 | 0 | 0 | 0 | 0 | 0 | 0 | 0 | 0 | 0 | 0 | 0 | 0 | 0 | 0 | 0 | 0 | 0 | 0 | 0 | 0 | 0 | 0 | 0 | 0 | 0 | 0 | 0 | 0 | 0 | 0 | 0 | 0 | 0 | 0 | 0 | 0 | 0 | 0 | 0 | 0 | 0 | 0 | 0 | 0 | 0.5 | 0 | 0 | 0 | 0 | 0 | 0 | 0 | 0 | 0 | 0 | 0 | 0 | 0 | 0 | 0 | 0 | 0 | 0 | 0 | 0 | 0 | 0 | 0 | 0 | 0 | 0 | 0 | 0 | 0 | 0 | 0 | 0 | 0 | 0 | 0 | 0 | 0 | 0 | 0 | 0 | 0 | 0 | 0 | 0 | 0 | 0 | 0 | 0 | 0 | 0 | 0 | 0 | 0 | 0 | 0 | 0 | 0 | 0 | 0 | 0 | 0 | 0 | 0 | 0 | 0 | 0 | 0 | 0
NPT2C | Sodium-dependent phosphate transport protein 2C | Q8N130 | 63500 | 9.01 | 0 | 0 | 0 | 0 | 0 | 0 | 0 | 0 | 0 | 0 | 0 | 0 | 0 | 0 | 0 | 0 | 0 | 0 | 0 | 0 | 0 | 0 | 0 | 0 | 0 | 0 | 0 | 0 | 0 | 0 | 0 | 0 | 0 | 0 | 0 | 0 | 0 | 0 | 0 | 0 | 0 | 0 | 0 | 0 | 0 | 0 | 0 | 0 | 0 | 0 | 0 | 0 | 0.5 | 0 | 0 | 0 | 0 | 0 | 0 | 0 | 0 | 0 | 0 | 0 | 0 | 0 | 0 | 0 | 0 | 0 | 0 | 0 | 0 | 0 | 0 | 0 | 0 | 0 | 0 | 0 | 0 | 0 | 0 | 0 | 0 | 0 | 0 | 0 | 0 | 0 | 0 | 0 | 0 | 0 | 0 | 0 | 0 | 0 | 0 | 0 | 0 | 0 | 0 | 0 | 0 | 0 | 0 | 0 | 0 | 0 | 0 | 0 | 0 | 0 | 0 | 0 | 0 | 0 | 0 | 0 | 0
NTKL | N-terminal kinase-like protein | Q96KG9 | 89600 | 6.23 | 0 | 0 | 0 | 0 | 0 | 0 | 0 | 0 | 0 | 0 | 0 | 0 | 0 | 0 | 0 | 0 | 0 | 0 | 0 | 0 | 0 | 0 | 0 | 0 | 0 | 0 | 0 | 0 | 0 | 0 | 0 | 0 | 0 | 0 | 0 | 0 | 0 | 0 | 0 | 0 | 0 | 0 | 0 | 0 | 0 | 0 | 0 | 0 | 0 | 0 | 0 | 0 | 0.5 | 0 | 0 | 0 | 0 | 0 | 0 | 0 | 0 | 0 | 0 | 0 | 0 | 0 | 0 | 0 | 0 | 0 | 0 | 0 | 0 | 0 | 0 | 0 | 0 | 0 | 0 | 0 | 0 | 0 | 0 | 0 | 0 | 0 | 0 | 0 | 0 | 0 | 0 | 0 | 0 | 0 | 0 | 0 | 0 | 0 | 0 | 0 | 0 | 0 | 0 | 0 | 0 | 0 | 0 | 0 | 0 | 0 | 0 | 0 | 0 | 0 | 0 | 0 | 0 | 0 | 0 | 0 | 0
OSTP | Osteopontin | P10451 | 82400 | 5.01 | 0 | 0 | 0 | 0 | 0 | 0 | 0 | 0 | 0 | 0 | 0 | 0 | 0 | 0 | 0 | 0 | 0 | 0 | 0 | 0 | 0 | 0 | 0 | 0 | 0 | 0 | 0 | 0 | 0 | 0 | 0 | 0 | 0 | 0 | 0 | 0 | 0 | 0 | 0 | 0 | 0 | 0 | 0 | 0 | 0 | 0 | 0 | 0 | 0 | 0 | 0 | 0 | 0.5 | 0 | 0 | 0 | 0 | 0 | 0 | 0 | 0 | 0 | 0 | 0 | 0 | 0 | 0 | 0 | 0 | 0 | 0 | 0 | 0 | 0 | 0 | 0 | 0 | 0 | 0 | 0 | 0 | 0 | 0 | 0 | 0 | 0 | 0 | 0 | 0 | 0 | 0 | 0 | 0 | 0 | 0 | 0 | 0 | 0 | 0 | 0 | 0 | 0 | 0 | 0 | 0 | 0 | 0 | 0 | 0 | 0 | 0 | 0 | 0 | 0 | 0 | 0 | 0 | 0 | 0 | 0 | 0
MFAP1 | Microfibrillar-associated protein 1 | P55081 | 52000 | 4.98 | 0 | 0 | 0 | 0 | 0 | 0 | 0 | 0 | 0 | 0 | 0 | 0 | 0 | 0 | 0 | 0 | 0 | 0 | 0 | 0 | 0 | 0 | 0 | 0 | 0 | 0 | 0 | 0 | 0 | 0 | 0 | 0 | 0 | 0 | 0 | 0 | 0 | 0 | 0 | 0 | 0 | 0 | 0 | 0 | 0 | 0 | 0 | 0 | 0 | 0 | 0 | 0 | 1 | 0 | 0 | 0 | 0 | 0 | 0 | 0 | 0 | 0 | 0 | 0 | 0 | 0 | 0 | 0 | 0 | 0 | 0 | 0 | 0 | 0 | 0 | 0 | 0 | 0 | 0 | 0 | 0 | 0 | 0 | 0 | 0 | 0 | 0 | 0 | 0 | 0 | 0 | 0 | 0 | 0 | 0 | 0 | 0 | 0 | 0 | 0 | 0 | 0 | 0 | 0 | 0 | 0 | 0 | 0 | 0 | 0 | 0 | 0 | 0 | 0 | 0 | 0 | 0 | 0 | 0 | 0 | 0
CALM | Calmodulin | P62158 | 16800 | 4.08 | 0 | 0 | 0 | 0 | 0 | 0 | 0 | 0 | 0 | 0 | 0 | 0 | 0 | 0 | 0 | 0 | 0 | 0 | 0 | 0 | 0 | 0 | 0 | 0 | 0 | 0 | 0 | 0 | 0 | 0 | 0 | 0 | 0 | 0 | 0 | 0 | 0 | 0 | 0 | 0 | 0 | 0 | 0 | 0 | 0 | 0 | 0 | 0 | 0 | 0 | 0 | 0 | 0.5 | 0 | 0 | 0 | 0 | 0 | 0 | 0 | 0 | 0 | 0 | 0 | 0 | 0 | 0 | 0 | 0 | 0 | 0 | 0 | 0 | 0 | 0 | 0 | 0 | 0 | 0 | 0 | 0 | 0 | 0 | 0 | 0 | 0 | 0 | 0 | 0 | 0 | 0 | 0 | 0 | 0 | 0 | 0 | 0 | 0 | 0 | 0 | 0 | 0 | 0 | 0 | 0 | 0 | 0 | 0 | 0 | 0 | 0 | 0 | 0 | 0 | 0 | 0 | 0 | 0 | 0 | 0 | 0
Y145 | Uncharacterized 14.5 kDa early protein | P05667 | 14600 | 4.81 | 0 | 0 | 0 | 0 | 0 | 0 | 0 | 0 | 0 | 0 | 0 | 0 | 0 | 0 | 0 | 0 | 0 | 0 | 0 | 0 | 0 | 0 | 0 | 0 | 0 | 0 | 0 | 0 | 0 | 0 | 0 | 0 | 0 | 0 | 0 | 0 | 0 | 0 | 0 | 0 | 0 | 0 | 0 | 0 | 0 | 0 | 0 | 0 | 0 | 0 | 0 | 0 | 0 | 0 | 0 | 0 | 0 | 0 | 0 | 0 | 0 | 0 | 0 | 0 | 0 | 0 | 0 | 0 | 0 | 0 | 0 | 0 | 0 | 0 | 0 | 0 | 0 | 0 | 0 | 0 | 0 | 0 | 0 | 0 | 0 | 0 | 0 | 1 | 0 | 0 | 0 | 0 | 0 | 0 | 0 | 0 | 0 | 0 | 0 | 0 | 0 | 0 | 0 | 0 | 0 | 0 | 0 | 0 | 0 | 0 | 0 | 0 | 0 | 0 | 0 | 0 | 0 | 0 | 0 | 0 | 0
UCP4 | Mitochondrial uncoupling protein 4 | O95847 | 36100 | 9.66 | 0 | 0 | 0 | 0 | 0 | 0 | 0 | 0 | 0 | 0 | 0 | 0 | 0 | 0 | 0 | 0 | 0 | 0 | 0 | 0 | 0 | 0 | 0 | 0 | 0 | 0 | 0 | 0 | 0 | 0 | 0 | 0 | 0 | 0 | 0 | 0 | 0 | 0 | 0 | 0 | 0 | 0 | 0 | 0 | 0 | 0 | 0 | 0 | 0 | 0 | 0 | 0 | 0 | 0 | 0 | 0 | 0 | 0 | 0 | 0 | 0 | 0 | 0 | 0 | 0 | 0 | 0 | 0 | 0 | 0 | 0 | 0 | 0 | 0 | 0 | 0 | 0 | 0 | 0 | 0 | 0 | 0 | 0 | 0 | 0 | 0 | 0 | 1 | 0 | 0 | 0 | 0 | 0 | 0 | 0 | 0 | 0 | 0 | 0 | 0 | 0 | 0 | 0 | 0 | 0 | 0 | 0 | 0 | 0 | 0 | 0 | 0 | 0 | 0 | 0 | 0 | 0 | 0 | 0 | 0 | 0
FMNL | Formin-like protein 1 | O95466 | 122000 | 5.68 | 0 | 0 | 0 | 0 | 0 | 0 | 0 | 0 | 0 | 0 | 0 | 0 | 0 | 0 | 0 | 0 | 0 | 0 | 0 | 0 | 0 | 0 | 0 | 0 | 0 | 0 | 0 | 0 | 0 | 0 | 0 | 0 | 0 | 0 | 0 | 0 | 0 | 0 | 0 | 0 | 0 | 0 | 0 | 0 | 0 | 0 | 0 | 0 | 0 | 0 | 0 | 0 | 0 | 0 | 0 | 0 | 0 | 0 | 0 | 0 | 0 | 0 | 0 | 0 | 0 | 0 | 0 | 0 | 0 | 0 | 0 | 0 | 0 | 0 | 0 | 0 | 0 | 0 | 0 | 0 | 0 | 0 | 0 | 0 | 0 | 0 | 0 | 1 | 0 | 0 | 0 | 0 | 0 | 0 | 0 | 0 | 0 | 0 | 0 | 0 | 0 | 0 | 0 | 0 | 0 | 0 | 0 | 0 | 0 | 0 | 0 | 0 | 0 | 0 | 0 | 0 | 0 | 0 | 0 | 0 | 0
CA2D3 | Voltage-dependent calcium channel subunit alpha-2/delta-3 | Q8IZS8 | 123000 | 5.71 | 0 | 0 | 0 | 0 | 0 | 0 | 0 | 0 | 0 | 0 | 0 | 0 | 0 | 0 | 0 | 0 | 0 | 0 | 0 | 0 | 0 | 0 | 0 | 0 | 0 | 0 | 0 | 0 | 0 | 0 | 0 | 0 | 0 | 0 | 0 | 0 | 0 | 0 | 0 | 0 | 0 | 0 | 0 | 0 | 0 | 0 | 0 | 0 | 0 | 0 | 0 | 0 | 0 | 0 | 0 | 0 | 0 | 0 | 0 | 0 | 0 | 0 | 0 | 0 | 0 | 0 | 0 | 0 | 0 | 0 | 0 | 0 | 0 | 0 | 0 | 0 | 0 | 0 | 0 | 0 | 0 | 0 | 0 | 0 | 0 | 0 | 0 | 1 | 0 | 0 | 0 | 0 | 0 | 0 | 0 | 0 | 0 | 0 | 0 | 0 | 0 | 0 | 0 | 0 | 0 | 0 | 0 | 0 | 0 | 0 | 0 | 0 | 0 | 0 | 0 | 0 | 0 | 0 | 0 | 0 | 0
VU26 | Protein U26 | Q9WT38 | 33600 | 9.99 | 0 | 0 | 0 | 0 | 0 | 0 | 0 | 0 | 0 | 0 | 0 | 0 | 0 | 0 | 0 | 0 | 0 | 0 | 0 | 0 | 0 | 0 | 0 | 0 | 0 | 0 | 0 | 0 | 0 | 0 | 0 | 0 | 0 | 0 | 0 | 0 | 0 | 0 | 0 | 0 | 0 | 0 | 0 | 0 | 0 | 0 | 0 | 0 | 0 | 0 | 0 | 0 | 0 | 0 | 0 | 0 | 0 | 0 | 0 | 0 | 0 | 0 | 0 | 0 | 0 | 0 | 0 | 0 | 0 | 0 | 0 | 0 | 0 | 0 | 0 | 0 | 0 | 0 | 0 | 0 | 0 | 0 | 0 | 0 | 0 | 0 | 0 | 0 | 3 | 0 | 0 | 0 | 0 | 0 | 0 | 0 | 0 | 0 | 0 | 0 | 0 | 0 | 0 | 0 | 0 | 0 | 0 | 0 | 0 | 0 | 0 | 0 | 0 | 0 | 0 | 0 | 0 | 0 | 0 | 0 | 0
KLH38 | Kelch-like protein 38 | Q2WGJ6 | 65500 | 9.01 | 0 | 0 | 0 | 0 | 0 | 0 | 0 | 0 | 0 | 0 | 0 | 0 | 0 | 0 | 0 | 0 | 0 | 0 | 0 | 0 | 0 | 0 | 0 | 0 | 0 | 0 | 0 | 0 | 0 | 0 | 0 | 0 | 0 | 0 | 0 | 0 | 0 | 0 | 0 | 0 | 0 | 0 | 0 | 0 | 0 | 0 | 0 | 0 | 0 | 0 | 0 | 0 | 0 | 0 | 0 | 0 | 0 | 0 | 0 | 0 | 0 | 0 | 0 | 0 | 0 | 0 | 0 | 0 | 0 | 0 | 0 | 0 | 0 | 0 | 0 | 0 | 0 | 0 | 0 | 0 | 0 | 0 | 0 | 0 | 0 | 0 | 0 | 0 | 1 | 0 | 0 | 0 | 0 | 0 | 0 | 0 | 0 | 0 | 0 | 0 | 0 | 0 | 0 | 0 | 0 | 0 | 0 | 0 | 0 | 0 | 0 | 0 | 0 | 0 | 0 | 0 | 0 | 0 | 0 | 0 | 0
STAT3 | Signal transducer and activator of transcription 3 | P40763 | 88100 | 6.24 | 0 | 0 | 0 | 0 | 0 | 0 | 0 | 0 | 0 | 0 | 0 | 0 | 0 | 0 | 0 | 0 | 0 | 0 | 0 | 0 | 0 | 0 | 0 | 0 | 0 | 0 | 0 | 0 | 0 | 0 | 0 | 0 | 0 | 0 | 0 | 0 | 0 | 0 | 0 | 0 | 0 | 0 | 0 | 0 | 0 | 0 | 0 | 0 | 0 | 0 | 0 | 0 | 0 | 0 | 0 | 0 | 0 | 0 | 0 | 0 | 0 | 0 | 0 | 0 | 0 | 0 | 0 | 0 | 0 | 0 | 0 | 0 | 0 | 0 | 0 | 0 | 0 | 0 | 0 | 0 | 0 | 0 | 0 | 0 | 0 | 0 | 0 | 0 | 1 | 0 | 0 | 0 | 0 | 0 | 0 | 0 | 0 | 0 | 0 | 0 | 0 | 0 | 0 | 0 | 0 | 0 | 0 | 0 | 0 | 0 | 0 | 0 | 0 | 0 | 0 | 0 | 0 | 0 | 0 | 0 | 0
QN1 | Protein QN1 homolog | Q5TB80 | 162000 | 5.45 | 0 | 0 | 0 | 0 | 0 | 0 | 0 | 0 | 0 | 0 | 0 | 0 | 0 | 0 | 0 | 0 | 0 | 0 | 0 | 0 | 0 | 0 | 0 | 0 | 0 | 0 | 0 | 0 | 0 | 0 | 0 | 0 | 0 | 0 | 0 | 0 | 0 | 0 | 0 | 0 | 0 | 0 | 0 | 0 | 0 | 0 | 0 | 0 | 0 | 0 | 0 | 0 | 0 | 0 | 0 | 0 | 0 | 0 | 0 | 0 | 0 | 0 | 0 | 0 | 0 | 0 | 0 | 0 | 0 | 0 | 0 | 0 | 0 | 0 | 0 | 0 | 0 | 0 | 0 | 0 | 0 | 0 | 0 | 0 | 0 | 0 | 0 | 0 | 1 | 0 | 0 | 0 | 0 | 0 | 0 | 0 | 0 | 0 | 0 | 0 | 0 | 0 | 0 | 0 | 0 | 0 | 0 | 0 | 0 | 0 | 0 | 0 | 0 | 0 | 0 | 0 | 0 | 0 | 0 | 0 | 0
PON3 | Serum paraoxonase/lactonase 3 | Q15166 | 39600 | 5.36 | 0 | 0 | 0 | 0 | 0 | 0 | 0 | 0 | 0 | 0 | 0 | 0 | 0 | 0 | 0 | 0 | 0 | 0 | 0 | 7 | 0 | 0 | 0 | 0 | 0 | 0 | 0 | 0 | 0 | 0 | 0 | 0 | 0 | 0 | 0 | 0 | 0 | 0 | 0 | 0 | 0 | 0 | 0 | 0 | 0 | 0 | 0 | 0 | 0 | 0 | 0 | 0 | 0 | 0 | 0 | 0 | 0 | 0 | 0 | 0 | 0 | 0 | 0 | 0 | 0 | 0 | 0 | 0 | 0 | 0 | 0 | 0 | 0 | 0 | 0 | 0 | 0 | 0 | 0 | 0 | 0 | 0 | 0 | 0 | 0 | 0 | 0 | 0 | 0 | 0 | 0 | 0 | 0 | 0 | 0 | 0 | 0 | 0 | 0 | 0 | 0 | 0 | 0 | 0 | 0 | 0 | 0 | 0 | 0 | 0 | 0 | 0 | 0 | 0 | 0 | 0 | 0 | 0 | 0 | 0 | 0
LDHB | L-lactate dehydrogenase B chain | P07195 | 36600 | 5.99 | 0 | 0 | 0 | 0 | 0 | 0 | 0 | 0 | 0 | 0 | 0 | 0 | 0 | 0 | 0 | 0 | 0 | 0 | 0 | 2 | 0 | 0 | 0 | 0 | 0 | 0 | 0 | 0 | 0 | 0 | 0 | 0 | 0 | 0 | 0 | 0 | 0 | 0 | 0 | 0 | 0 | 0 | 0 | 0 | 0 | 0 | 0 | 0 | 0 | 0 | 0 | 0 | 0 | 0 | 0 | 0 | 0 | 0 | 0 | 0 | 0 | 0 | 0 | 0 | 0 | 0 | 0 | 0 | 0 | 0 | 0 | 0 | 0 | 0 | 0 | 0 | 0 | 0 | 0 | 0 | 0 | 0 | 0 | 0 | 0 | 0 | 0 | 0 | 0 | 0 | 0 | 0 | 0 | 0 | 0 | 0 | 0 | 0 | 0 | 0 | 0 | 0 | 0 | 0 | 0 | 0 | 0 | 0 | 0 | 0 | 0 | 0 | 0 | 0 | 0 | 0 | 0 | 0 | 0 | 0 | 0
RGAG1 | Retrotransposon gag domain-containing protein 1 | Q8NET4 | 144000 | 6.08 | 0 | 0 | 0 | 0 | 0 | 0 | 0 | 0 | 0 | 0 | 0 | 0 | 0 | 0 | 0 | 0 | 0 | 0 | 0 | 2 | 0 | 0 | 0 | 0 | 0 | 0 | 0 | 0 | 0 | 0 | 0 | 0 | 0 | 0 | 0 | 0 | 0 | 0 | 0 | 0 | 0 | 0 | 0 | 0 | 0 | 0 | 0 | 0 | 0 | 0 | 0 | 0 | 0 | 0 | 0 | 0 | 0 | 0 | 0 | 0 | 0 | 0 | 0 | 0 | 0 | 0 | 0 | 0 | 0 | 0 | 0 | 0 | 0 | 0 | 0 | 0 | 0 | 0 | 0 | 0 | 0 | 0 | 0 | 0 | 0 | 0 | 0 | 0 | 0 | 0 | 0 | 0 | 0 | 0 | 0 | 0 | 0 | 0 | 0 | 0 | 0 | 0 | 0 | 0 | 0 | 0 | 0 | 0 | 0 | 0 | 0 | 0 | 0 | 0 | 0 | 0 | 0 | 0 | 0 | 0 | 0
ARF1 | ADP-ribosylation factor 1 | P84077 | 20700 | 6.39 | 0 | 0 | 0 | 0 | 0 | 0 | 0 | 0 | 0 | 0 | 0 | 0 | 0 | 0 | 0 | 0 | 0 | 0 | 0 | 1 | 0 | 0 | 0 | 0 | 0 | 0 | 0 | 0 | 0 | 0 | 0 | 0 | 0 | 0 | 0 | 0 | 0 | 0 | 0 | 0 | 0 | 0 | 0 | 0 | 0 | 0 | 0 | 0 | 0 | 0 | 0 | 0 | 0 | 0 | 0 | 0 | 0 | 0 | 0 | 0 | 0 | 0 | 0 | 0 | 0 | 0 | 0 | 0 | 0 | 0 | 0 | 0 | 0 | 0 | 0 | 0 | 0 | 0 | 0 | 0 | 0 | 0 | 0 | 0 | 0 | 0 | 0 | 0 | 0 | 0 | 0 | 0 | 0 | 0 | 0 | 0 | 0 | 0 | 0 | 0 | 0 | 0 | 0 | 0 | 0 | 0 | 0 | 0 | 0 | 0 | 0 | 0 | 0 | 0 | 0 | 0 | 0 | 0 | 0 | 0 | 0
WFDC5 | WAP four-disulfide core domain protein 5 | Q8TCV5 | 24200 | 9.01 | 0 | 0 | 0 | 0 | 0 | 0 | 0 | 0 | 0 | 0 | 0 | 0 | 0 | 0 | 0 | 0 | 0 | 0 | 0 | 1 | 0 | 0 | 0 | 0 | 0 | 0 | 0 | 0 | 0 | 0 | 0 | 0 | 0 | 0 | 0 | 0 | 0 | 0 | 0 | 0 | 0 | 0 | 0 | 0 | 0 | 0 | 0 | 0 | 0 | 0 | 0 | 0 | 0 | 0 | 0 | 0 | 0 | 0 | 0 | 0 | 0 | 0 | 0 | 0 | 0 | 0 | 0 | 0 | 0 | 0 | 0 | 0 | 0 | 0 | 0 | 0 | 0 | 0 | 0 | 0 | 0 | 0 | 0 | 0 | 0 | 0 | 0 | 0 | 0 | 0 | 0 | 0 | 0 | 0 | 0 | 0 | 0 | 0 | 0 | 0 | 0 | 0 | 0 | 0 | 0 | 0 | 0 | 0 | 0 | 0 | 0 | 0 | 0 | 0 | 0 | 0 | 0 | 0 | 0 | 0 | 0
CP054 | Transmembrane protein C16orf54 | Q6UWD8 | 24400 | 6.24 | 0 | 0 | 0 | 0 | 0 | 0 | 0 | 0 | 0 | 0 | 0 | 0 | 0 | 0 | 0 | 0 | 0 | 0 | 0 | 1 | 0 | 0 | 0 | 0 | 0 | 0 | 0 | 0 | 0 | 0 | 0 | 0 | 0 | 0 | 0 | 0 | 0 | 0 | 0 | 0 | 0 | 0 | 0 | 0 | 0 | 0 | 0 | 0 | 0 | 0 | 0 | 0 | 0 | 0 | 0 | 0 | 0 | 0 | 0 | 0 | 0 | 0 | 0 | 0 | 0 | 0 | 0 | 0 | 0 | 0 | 0 | 0 | 0 | 0 | 0 | 0 | 0 | 0 | 0 | 0 | 0 | 0 | 0 | 0 | 0 | 0 | 0 | 0 | 0 | 0 | 0 | 0 | 0 | 0 | 0 | 0 | 0 | 0 | 0 | 0 | 0 | 0 | 0 | 0 | 0 | 0 | 0 | 0 | 0 | 0 | 0 | 0 | 0 | 0 | 0 | 0 | 0 | 0 | 0 | 0 | 0
AP3M2 | AP-3 complex subunit mu-2 | P53677 | 47000 | 7 | 0 | 0 | 0 | 0 | 0 | 0 | 0 | 0 | 0 | 0 | 0 | 0 | 0 | 0 | 0 | 0 | 0 | 0 | 0 | 1 | 0 | 0 | 0 | 0 | 0 | 0 | 0 | 0 | 0 | 0 | 0 | 0 | 0 | 0 | 0 | 0 | 0 | 0 | 0 | 0 | 0 | 0 | 0 | 0 | 0 | 0 | 0 | 0 | 0 | 0 | 0 | 0 | 0 | 0 | 0 | 0 | 0 | 0 | 0 | 0 | 0 | 0 | 0 | 0 | 0 | 0 | 0 | 0 | 0 | 0 | 0 | 0 | 0 | 0 | 0 | 0 | 0 | 0 | 0 | 0 | 0 | 0 | 0 | 0 | 0 | 0 | 0 | 0 | 0 | 0 | 0 | 0 | 0 | 0 | 0 | 0 | 0 | 0 | 0 | 0 | 0 | 0 | 0 | 0 | 0 | 0 | 0 | 0 | 0 | 0 | 0 | 0 | 0 | 0 | 0 | 0 | 0 | 0 | 0 | 0 | 0
CP2AD | Cytochrome P450 2A13 | Q16696 | 56700 | 9.81 | 0 | 0 | 0 | 0 | 0 | 0 | 0 | 0 | 0 | 0 | 0 | 0 | 0 | 0 | 0 | 0 | 0 | 0 | 0 | 1 | 0 | 0 | 0 | 0 | 0 | 0 | 0 | 0 | 0 | 0 | 0 | 0 | 0 | 0 | 0 | 0 | 0 | 0 | 0 | 0 | 0 | 0 | 0 | 0 | 0 | 0 | 0 | 0 | 0 | 0 | 0 | 0 | 0 | 0 | 0 | 0 | 0 | 0 | 0 | 0 | 0 | 0 | 0 | 0 | 0 | 0 | 0 | 0 | 0 | 0 | 0 | 0 | 0 | 0 | 0 | 0 | 0 | 0 | 0 | 0 | 0 | 0 | 0 | 0 | 0 | 0 | 0 | 0 | 0 | 0 | 0 | 0 | 0 | 0 | 0 | 0 | 0 | 0 | 0 | 0 | 0 | 0 | 0 | 0 | 0 | 0 | 0 | 0 | 0 | 0 | 0 | 0 | 0 | 0 | 0 | 0 | 0 | 0 | 0 | 0 | 0
RMI1 | RecQ-mediated genome instability protein 1 | Q9H9A7 | 70100 | 4.89 | 0 | 0 | 0 | 0 | 0 | 0 | 0 | 0 | 0 | 0 | 0 | 0 | 0 | 0 | 0 | 0 | 0 | 0 | 0 | 1 | 0 | 0 | 0 | 0 | 0 | 0 | 0 | 0 | 0 | 0 | 0 | 0 | 0 | 0 | 0 | 0 | 0 | 0 | 0 | 0 | 0 | 0 | 0 | 0 | 0 | 0 | 0 | 0 | 0 | 0 | 0 | 0 | 0 | 0 | 0 | 0 | 0 | 0 | 0 | 0 | 0 | 0 | 0 | 0 | 0 | 0 | 0 | 0 | 0 | 0 | 0 | 0 | 0 | 0 | 0 | 0 | 0 | 0 | 0 | 0 | 0 | 0 | 0 | 0 | 0 | 0 | 0 | 0 | 0 | 0 | 0 | 0 | 0 | 0 | 0 | 0 | 0 | 0 | 0 | 0 | 0 | 0 | 0 | 0 | 0 | 0 | 0 | 0 | 0 | 0 | 0 | 0 | 0 | 0 | 0 | 0 | 0 | 0 | 0 | 0 | 0
ZN730 | Putative zinc finger protein 730 | Q6ZMV8 | 59000 | 9.89 | 0 | 0 | 0 | 0 | 0 | 0 | 0 | 0 | 0 | 0 | 0 | 0 | 0 | 0 | 0 | 0 | 0 | 0 | 0 | 1 | 0 | 0 | 0 | 0 | 0 | 0 | 0 | 0 | 0 | 0 | 0 | 0 | 0 | 0 | 0 | 0 | 0 | 0 | 0 | 0 | 0 | 0 | 0 | 0 | 0 | 0 | 0 | 0 | 0 | 0 | 0 | 0 | 0 | 0 | 0 | 0 | 0 | 0 | 0 | 0 | 0 | 0 | 0 | 0 | 0 | 0 | 0 | 0 | 0 | 0 | 0 | 0 | 0 | 0 | 0 | 0 | 0 | 0 | 0 | 0 | 0 | 0 | 0 | 0 | 0 | 0 | 0 | 0 | 0 | 0 | 0 | 0 | 0 | 0 | 0 | 0 | 0 | 0 | 0 | 0 | 0 | 0 | 0 | 0 | 0 | 0 | 0 | 0 | 0 | 0 | 0 | 0 | 0 | 0 | 0 | 0 | 0 | 0 | 0 | 0 | 0
ZH11B | Probable palmitoyltransferase ZDHHC11B | P0C7U3 | 41900 | 9.08 | 0 | 0 | 0 | 0 | 0 | 0 | 0 | 0 | 0 | 0 | 1 | 0 | 0 | 0 | 0 | 0 | 0 | 0 | 0 | 0 | 0 | 0 | 0 | 0 | 0 | 0 | 0 | 0 | 0 | 0 | 0 | 0 | 0 | 0 | 0 | 0 | 0 | 0 | 0 | 0 | 0 | 0 | 0 | 0 | 0 | 0 | 0 | 0 | 0 | 0 | 0 | 0 | 0 | 0 | 0 | 0 | 0 | 0 | 0 | 0 | 0 | 0 | 0 | 0 | 0 | 0 | 0 | 0 | 0 | 0 | 0 | 0 | 0 | 0 | 0 | 0 | 0 | 0 | 0 | 0 | 0 | 0 | 0 | 0 | 0 | 0 | 0 | 0 | 0 | 0 | 0 | 0 | 0 | 0 | 0 | 0 | 0 | 0 | 0 | 0 | 0 | 0 | 0 | 0 | 0 | 0 | 0 | 0 | 0 | 0 | 0 | 0 | 0 | 0 | 0 | 0 | 0 | 0 | 0 | 0 | 0
SMYD1 | SET and MYND domain-containing protein 1 | Q8NB12 | 56600 | 6.39 | 0 | 0 | 0 | 0 | 0 | 0 | 0 | 0 | 0 | 0 | 1 | 0 | 0 | 0 | 0 | 0 | 0 | 0 | 0 | 0 | 0 | 0 | 0 | 0 | 0 | 0 | 0 | 0 | 0 | 0 | 0 | 0 | 0 | 0 | 0 | 0 | 0 | 0 | 0 | 0 | 0 | 0 | 0 | 0 | 0 | 0 | 0 | 0 | 0 | 0 | 0 | 0 | 0 | 0 | 0 | 0 | 0 | 0 | 0 | 0 | 0 | 0 | 0 | 0 | 0 | 0 | 0 | 0 | 0 | 0 | 0 | 0 | 0 | 0 | 0 | 0 | 0 | 0 | 0 | 0 | 0 | 0 | 0 | 0 | 0 | 0 | 0 | 0 | 0 | 0 | 0 | 0 | 0 | 0 | 0 | 0 | 0 | 0 | 0 | 0 | 0 | 0 | 0 | 0 | 0 | 0 | 0 | 0 | 0 | 0 | 0 | 0 | 0 | 0 | 0 | 0 | 0 | 0 | 0 | 0 | 0
MTF2 | Metal-response element-binding transcription factor 2 | Q9Y483 | 67100 | 9.23 | 0 | 0 | 0 | 0 | 0 | 0 | 0 | 0 | 0 | 0 | 1 | 0 | 0 | 0 | 0 | 0 | 0 | 0 | 0 | 0 | 0 | 0 | 0 | 0 | 0 | 0 | 0 | 0 | 0 | 0 | 0 | 0 | 0 | 0 | 0 | 0 | 0 | 0 | 0 | 0 | 0 | 0 | 0 | 0 | 0 | 0 | 0 | 0 | 0 | 0 | 0 | 0 | 0 | 0 | 0 | 0 | 0 | 0 | 0 | 0 | 0 | 0 | 0 | 0 | 0 | 0 | 0 | 0 | 0 | 0 | 0 | 0 | 0 | 0 | 0 | 0 | 0 | 0 | 0 | 0 | 0 | 0 | 0 | 0 | 0 | 0 | 0 | 0 | 0 | 0 | 0 | 0 | 0 | 0 | 0 | 0 | 0 | 0 | 0 | 0 | 0 | 0 | 0 | 0 | 0 | 0 | 0 | 0 | 0 | 0 | 0 | 0 | 0 | 0 | 0 | 0 | 0 | 0 | 0 | 0 | 0
CNOTA | CCR4-NOT transcription complex subunit 10 | Q9H9A5 | 82300 | 8.99 | 0 | 0 | 0 | 0 | 0 | 0 | 0 | 0 | 0 | 0 | 1 | 0 | 0 | 0 | 0 | 0 | 0 | 0 | 0 | 0 | 0 | 0 | 0 | 0 | 0 | 0 | 0 | 0 | 0 | 0 | 0 | 0 | 0 | 0 | 0 | 0 | 0 | 0 | 0 | 0 | 0 | 0 | 0 | 0 | 0 | 0 | 0 | 0 | 0 | 0 | 0 | 0 | 0 | 0 | 0 | 0 | 0 | 0 | 0 | 0 | 0 | 0 | 0 | 0 | 0 | 0 | 0 | 0 | 0 | 0 | 0 | 0 | 0 | 0 | 0 | 0 | 0 | 0 | 0 | 0 | 0 | 0 | 0 | 0 | 0 | 0 | 0 | 0 | 0 | 0 | 0 | 0 | 0 | 0 | 0 | 0 | 0 | 0 | 0 | 0 | 0 | 0 | 0 | 0 | 0 | 0 | 0 | 0 | 0 | 0 | 0 | 0 | 0 | 0 | 0 | 0 | 0 | 0 | 0 | 0 | 0
OBP | Replication origin-binding protein | P52452 | 89600 | 9.01 | 0 | 0 | 0 | 0 | 0 | 0 | 0 | 0 | 0 | 0 | 1 | 0 | 0 | 0 | 0 | 0 | 0 | 0 | 0 | 0 | 0 | 0 | 0 | 0 | 0 | 0 | 0 | 0 | 0 | 0 | 0 | 0 | 0 | 0 | 0 | 0 | 0 | 0 | 0 | 0 | 0 | 0 | 0 | 0 | 0 | 0 | 0 | 0 | 0 | 0 | 0 | 0 | 0 | 0 | 0 | 0 | 0 | 0 | 0 | 0 | 0 | 0 | 0 | 0 | 0 | 0 | 0 | 0 | 0 | 0 | 0 | 0 | 0 | 0 | 0 | 0 | 0 | 0 | 0 | 0 | 0 | 0 | 0 | 0 | 0 | 0 | 0 | 0 | 0 | 0 | 0 | 0 | 0 | 0 | 0 | 0 | 0 | 0 | 0 | 0 | 0 | 0 | 0 | 0 | 0 | 0 | 0 | 0 | 0 | 0 | 0 | 0 | 0 | 0 | 0 | 0 | 0 | 0 | 0 | 0 | 0
EPHA2 | Ephrin type-A receptor 2 | P29317 | 108000 | 6.15 | 0 | 1 | 0 | 0 | 0 | 0 | 0 | 0 | 0 | 0 | 0 | 0 | 0 | 0 | 0 | 0 | 0 | 0 | 0 | 0 | 0 | 0 | 0 | 0 | 0 | 0 | 0 | 0 | 0 | 0 | 0 | 0 | 0 | 0 | 0 | 0 | 0 | 0 | 0 | 0 | 0 | 0 | 0 | 0 | 0 | 0 | 0 | 0 | 0 | 0 | 0 | 0 | 0 | 0 | 0 | 0 | 0 | 0 | 0 | 0 | 0 | 0 | 0 | 0 | 0 | 0 | 0 | 0 | 0 | 0 | 0 | 0 | 0 | 0 | 0 | 0 | 0 | 0 | 0 | 0 | 0 | 0 | 0 | 0 | 0 | 0 | 0 | 0 | 0 | 0 | 0 | 0 | 0 | 0 | 0 | 0 | 0 | 0 | 0 | 0 | 0 | 0 | 0 | 0 | 0 | 0 | 0 | 0 | 0 | 0 | 0 | 0 | 0 | 0 | 0 | 0 | 0 | 0 | 0 | 0 | 0
EYA2 | Eyes absent homolog 2 | O00167 | 59200 | 6.38 | 0 | 1 | 0 | 0 | 0 | 0 | 0 | 0 | 0 | 0 | 0 | 0 | 0 | 0 | 0 | 0 | 0 | 0 | 0 | 0 | 0 | 0 | 0 | 0 | 0 | 0 | 0 | 0 | 0 | 0 | 0 | 0 | 0 | 0 | 0 | 0 | 0 | 0 | 0 | 0 | 0 | 0 | 0 | 0 | 0 | 0 | 0 | 0 | 0 | 0 | 0 | 0 | 0 | 0 | 0 | 0 | 0 | 0 | 0 | 0 | 0 | 0 | 0 | 0 | 0 | 0 | 0 | 0 | 0 | 0 | 0 | 0 | 0 | 0 | 0 | 0 | 0 | 0 | 0 | 0 | 0 | 0 | 0 | 0 | 0 | 0 | 0 | 0 | 0 | 0 | 0 | 0 | 0 | 0 | 0 | 0 | 0 | 0 | 0 | 0 | 0 | 0 | 0 | 0 | 0 | 0 | 0 | 0 | 0 | 0 | 0 | 0 | 0 | 0 | 0 | 0 | 0 | 0 | 0 | 0 | 0
STAR9 | StAR-related lipid transfer protein 9 | Q9P2P6 | 546000 | 6.39 | 0 | 1 | 0 | 0 | 0 | 0 | 0 | 0 | 0 | 0 | 0 | 0 | 0 | 0 | 0 | 0 | 0 | 0 | 0 | 0 | 0 | 0 | 0 | 0 | 0 | 0 | 0 | 0 | 0 | 0 | 0 | 0 | 0 | 0 | 0 | 0 | 0 | 0 | 0 | 0 | 0 | 0 | 0 | 0 | 0 | 0 | 0 | 0 | 0 | 0 | 0 | 0 | 0 | 0 | 0 | 0 | 0 | 0 | 0 | 0 | 0 | 0 | 0 | 0 | 0 | 0 | 0 | 0 | 0 | 0 | 0 | 0 | 0 | 0 | 0 | 0 | 0 | 0 | 0 | 0 | 0 | 0 | 0 | 0 | 0 | 0 | 0 | 0 | 0 | 0 | 0 | 0 | 0 | 0 | 0 | 0 | 0 | 0 | 0 | 0 | 0 | 0 | 0 | 0 | 0 | 0 | 0 | 0 | 0 | 0 | 0 | 0 | 0 | 0 | 0 | 0 | 0 | 0 | 0 | 0 | 0
HNRH3 | Heterogeneous nuclear ribonucleoprotein H3 | P31942 | 36900 | 6.39 | 0 | 0 | 0 | 0 | 0 | 0 | 0 | 0 | 0 | 0 | 0 | 0 | 0 | 0 | 0 | 0 | 0 | 0 | 0 | 0 | 0 | 0 | 0 | 0 | 0 | 0 | 0 | 0 | 0 | 0 | 0 | 0 | 0 | 0 | 0 | 0 | 0 | 0 | 0 | 0 | 0 | 0 | 0 | 0 | 0 | 0 | 0 | 0 | 0 | 0 | 0 | 0 | 0 | 0 | 0 | 0 | 0 | 0 | 0 | 0 | 0 | 0 | 0 | 0 | 0 | 0 | 0 | 0 | 0 | 1 | 0 | 0 | 0 | 0 | 0 | 0 | 0 | 0 | 0 | 0 | 0 | 0 | 0 | 0 | 0 | 0 | 0 | 0 | 0 | 0 | 0 | 0 | 0 | 0 | 0 | 0 | 0 | 0 | 0 | 0 | 0 | 0 | 0 | 0 | 0 | 0 | 0 | 0 | 0 | 0 | 0 | 0 | 0 | 0 | 0 | 0 | 0 | 0 | 0 | 0 | 0
ZCH24 | Zinc finger CCHC domain-containing protein 24 | Q8N2G6 | 27000 | 9.22 | 0 | 0 | 0 | 0 | 0 | 0 | 0 | 0 | 0 | 0 | 0 | 0 | 0 | 0 | 0 | 0 | 0 | 0 | 0 | 0 | 0 | 0 | 0 | 0 | 0 | 0 | 0 | 0 | 0 | 0 | 0 | 0 | 0 | 0 | 0 | 0 | 0 | 0 | 0 | 0 | 0 | 0 | 0 | 0 | 0 | 0 | 0 | 0 | 0 | 0 | 0 | 0 | 0 | 0 | 0 | 0 | 0 | 0 | 0 | 0 | 0 | 0 | 0 | 0 | 0 | 0 | 0 | 0 | 0 | 1 | 0 | 0 | 0 | 0 | 0 | 0 | 0 | 0 | 0 | 0 | 0 | 0 | 0 | 0 | 0 | 0 | 0 | 0 | 0 | 0 | 0 | 0 | 0 | 0 | 0 | 0 | 0 | 0 | 0 | 0 | 0 | 0 | 0 | 0 | 0 | 0 | 0 | 0 | 0 | 0 | 0 | 0 | 0 | 0 | 0 | 0 | 0 | 0 | 0 | 0 | 0
VP13A | Vacuolar protein sorting-associated protein 13A | Q96RL7 | 360000 | 6.25 | 0 | 0 | 0 | 0 | 0 | 0 | 0 | 0 | 0 | 0 | 0 | 0 | 0 | 0 | 0 | 0 | 0 | 0 | 0 | 0 | 0 | 0 | 0 | 0 | 0 | 0 | 0 | 0 | 0 | 0 | 0 | 0 | 0 | 0 | 0 | 0 | 0 | 0 | 0 | 0 | 0 | 0 | 0 | 0 | 0 | 0 | 0 | 0 | 0 | 0 | 0 | 0 | 0 | 0 | 0 | 0 | 0 | 0 | 0 | 0 | 0 | 0 | 0 | 0 | 0 | 0 | 0 | 0 | 0 | 1 | 0 | 0 | 0 | 0 | 0 | 0 | 0 | 0 | 0 | 0 | 0 | 0 | 0 | 0 | 0 | 0 | 0 | 0 | 0 | 0 | 0 | 0 | 0 | 0 | 0 | 0 | 0 | 0 | 0 | 0 | 0 | 0 | 0 | 0 | 0 | 0 | 0 | 0 | 0 | 0 | 0 | 0 | 0 | 0 | 0 | 0 | 0 | 0 | 0 | 0 | 0
SEMG1 | Semenogelin-1 | P04279 | 52100 | 9.84 | 0 | 0 | 0 | 0 | 0 | 0 | 0 | 0 | 0 | 0 | 0 | 0 | 0 | 0 | 0 | 0 | 0 | 0 | 0 | 0 | 0 | 0 | 0 | 0 | 0 | 0 | 0 | 0 | 0 | 0 | 0 | 0 | 0 | 0 | 0 | 0 | 0 | 0 | 0 | 0 | 0 | 0 | 0 | 0 | 0 | 0 | 0 | 0 | 0 | 4 | 0 | 0 | 0 | 0 | 0 | 0 | 0 | 0 | 0 | 0 | 0 | 0 | 0 | 0 | 0 | 0 | 0 | 0 | 0 | 0 | 0 | 0 | 0 | 0 | 0 | 0 | 0 | 0 | 0 | 0 | 0 | 0 | 0 | 0 | 0 | 0 | 0 | 0 | 0 | 0 | 0 | 0 | 0 | 0 | 0 | 0 | 0 | 0 | 0 | 0 | 0 | 0 | 0 | 0 | 0 | 0 | 0 | 0 | 0 | 0 | 0 | 0 | 0 | 0 | 0 | 0 | 0 | 0 | 0 | 0 | 0
TBA1B | Tubulin alpha-1B chain | P68363 | 50200 | 5 | 0 | 0 | 0 | 0 | 0 | 0 | 0 | 0 | 0 | 0 | 0 | 0 | 0 | 0 | 0 | 0 | 0 | 0 | 0 | 0 | 0 | 0 | 0 | 0 | 0 | 0 | 0 | 0 | 0 | 0 | 0 | 0 | 0 | 0 | 0 | 0 | 0 | 0 | 0 | 0 | 0 | 0 | 0 | 0 | 0 | 0 | 0 | 0 | 0 | 1 | 0 | 0 | 0 | 0 | 0 | 0 | 0 | 0 | 0 | 0 | 0 | 0 | 0 | 0 | 0 | 0 | 0 | 0 | 0 | 0 | 0 | 0 | 0 | 0 | 0 | 0 | 0 | 0 | 0 | 0 | 0 | 0 | 0 | 0 | 0 | 0 | 0 | 0 | 0 | 0 | 0 | 0 | 0 | 0 | 0 | 0 | 0 | 0 | 0 | 0 | 0 | 0 | 0 | 0 | 0 | 0 | 0 | 0 | 0 | 0 | 0 | 0 | 0 | 0 | 0 | 0 | 0 | 0 | 0 | 0 | 0
SIG11 | Sialic acid-binding Ig-like lectin 11 | Q96RL6 | 75800 | 7 | 0 | 0 | 0 | 0 | 0 | 0 | 0 | 0 | 0 | 0 | 0 | 0 | 0 | 0 | 0 | 0 | 0 | 0 | 0 | 0 | 0 | 0 | 0 | 0 | 0 | 0 | 0 | 0 | 0 | 0 | 0 | 0 | 0 | 0 | 0 | 0 | 0 | 0 | 0 | 0 | 0 | 0 | 0 | 0 | 0 | 0 | 0 | 0 | 0 | 1 | 0 | 0 | 0 | 0 | 0 | 0 | 0 | 0 | 0 | 0 | 0 | 0 | 0 | 0 | 0 | 0 | 0 | 0 | 0 | 0 | 0 | 0 | 0 | 0 | 0 | 0 | 0 | 0 | 0 | 0 | 0 | 0 | 0 | 0 | 0 | 0 | 0 | 0 | 0 | 0 | 0 | 0 | 0 | 0 | 0 | 0 | 0 | 0 | 0 | 0 | 0 | 0 | 0 | 0 | 0 | 0 | 0 | 0 | 0 | 0 | 0 | 0 | 0 | 0 | 0 | 0 | 0 | 0 | 0 | 0 | 0
RNPL1 | Arginyl aminopeptidase-like 1 | Q9HAU8 | 55500 | 4.83 | 0 | 0 | 0 | 0 | 0 | 0 | 0 | 0 | 0 | 0 | 0 | 0 | 0 | 0 | 0 | 0 | 0 | 0 | 0 | 0 | 0 | 0 | 0 | 0 | 0 | 0 | 0 | 0 | 0 | 0 | 0 | 0 | 0 | 0 | 0 | 0 | 0 | 0 | 0 | 0 | 0 | 0 | 0 | 0 | 0 | 0 | 0 | 0 | 0 | 1 | 0 | 0 | 0 | 0 | 0 | 0 | 0 | 0 | 0 | 0 | 0 | 0 | 0 | 0 | 0 | 0 | 0 | 0 | 0 | 0 | 0 | 0 | 0 | 0 | 0 | 0 | 0 | 0 | 0 | 0 | 0 | 0 | 0 | 0 | 0 | 0 | 0 | 0 | 0 | 0 | 0 | 0 | 0 | 0 | 0 | 0 | 0 | 0 | 0 | 0 | 0 | 0 | 0 | 0 | 0 | 0 | 0 | 0 | 0 | 0 | 0 | 0 | 0 | 0 | 0 | 0 | 0 | 0 | 0 | 0 | 0
I27RA | Interleukin-27 receptor subunit alpha | Q6UWB1 | 69500 | 5.66 | 0 | 0 | 0 | 0 | 0 | 0 | 0 | 0 | 0 | 0 | 0 | 0 | 0 | 0 | 0 | 0 | 0 | 0 | 0 | 0 | 0 | 0 | 0 | 0 | 0 | 0 | 0 | 0 | 0 | 0 | 0 | 0 | 0 | 0 | 0 | 0 | 0 | 0 | 0 | 0 | 0 | 0 | 0 | 0 | 0 | 0 | 0 | 0 | 0 | 2 | 0 | 0 | 0 | 0 | 0 | 0 | 0 | 0 | 0 | 0 | 0 | 0 | 0 | 0 | 0 | 0 | 0 | 0 | 0 | 0 | 0 | 0 | 0 | 0 | 0 | 0 | 0 | 0 | 0 | 0 | 0 | 0 | 0 | 0 | 0 | 0 | 0 | 0 | 0 | 0 | 0 | 0 | 0 | 0 | 0 | 0 | 0 | 0 | 0 | 0 | 0 | 0 | 0 | 0 | 0 | 0 | 0 | 0 | 0 | 0 | 0 | 0 | 0 | 0 | 0 | 0 | 0 | 0 | 0 | 0 | 0
T2EA | General transcription factor IIE subunit 1 | P29083 | 49500 | 4.75 | 0 | 0 | 0 | 0 | 0 | 0 | 0 | 0 | 0 | 0 | 0 | 0 | 1 | 0 | 0 | 0 | 0 | 0 | 0 | 0 | 0 | 0 | 0 | 0 | 0 | 0 | 0 | 0 | 0 | 0 | 0 | 0 | 0 | 0 | 0 | 0 | 0 | 0 | 0 | 0 | 0 | 0 | 0 | 0 | 0 | 0 | 0 | 0 | 0 | 0 | 0 | 0 | 0 | 0 | 0 | 0 | 0 | 0 | 0 | 0 | 0 | 0 | 0 | 0 | 0 | 0 | 0 | 0 | 0 | 0 | 0 | 0 | 0 | 0 | 0 | 0 | 0 | 0 | 0 | 0 | 0 | 0 | 0 | 0 | 0 | 0 | 0 | 0 | 0 | 0 | 0 | 0 | 0 | 0 | 0 | 0 | 0 | 0 | 0 | 0 | 0 | 0 | 0 | 0 | 0 | 0 | 0 | 0 | 0 | 0 | 0 | 0 | 0 | 0 | 0 | 0 | 0 | 0 | 0 | 0 | 0
KCNC3 | Potassium voltage-gated channel subfamily C member 3 | Q14003 | 80600 | 6.39 | 0 | 0 | 0 | 0 | 0 | 0 | 0 | 0 | 0 | 0 | 0 | 0 | 1 | 0 | 0 | 0 | 0 | 0 | 0 | 0 | 0 | 0 | 0 | 0 | 0 | 0 | 0 | 0 | 0 | 0 | 0 | 0 | 0 | 0 | 0 | 0 | 0 | 0 | 0 | 0 | 0 | 0 | 0 | 0 | 0 | 0 | 0 | 0 | 0 | 0 | 0 | 0 | 0 | 0 | 0 | 0 | 0 | 0 | 0 | 0 | 0 | 0 | 0 | 0 | 0 | 0 | 0 | 0 | 0 | 0 | 0 | 0 | 0 | 0 | 0 | 0 | 0 | 0 | 0 | 0 | 0 | 0 | 0 | 0 | 0 | 0 | 0 | 0 | 0 | 0 | 0 | 0 | 0 | 0 | 0 | 0 | 0 | 0 | 0 | 0 | 0 | 0 | 0 | 0 | 0 | 0 | 0 | 0 | 0 | 0 | 0 | 0 | 0 | 0 | 0 | 0 | 0 | 0 | 0 | 0 | 0
IF4G2 | Eukaryotic translation initiation factor 4 gamma 2 | P78344 | 102000 | 6.39 | 0 | 0 | 0 | 0 | 0 | 0 | 0 | 0 | 0 | 0 | 0 | 0 | 1 | 0 | 0 | 0 | 0 | 0 | 0 | 0 | 0 | 0 | 0 | 0 | 0 | 0 | 0 | 0 | 0 | 0 | 0 | 0 | 0 | 0 | 0 | 0 | 0 | 0 | 0 | 0 | 0 | 0 | 0 | 0 | 0 | 0 | 0 | 0 | 0 | 0 | 0 | 0 | 0 | 0 | 0 | 0 | 0 | 0 | 0 | 0 | 0 | 0 | 0 | 0 | 0 | 0 | 0 | 0 | 0 | 0 | 0 | 0 | 0 | 0 | 0 | 0 | 0 | 0 | 0 | 0 | 0 | 0 | 0 | 0 | 0 | 0 | 0 | 0 | 0 | 0 | 0 | 0 | 0 | 0 | 0 | 0 | 0 | 0 | 0 | 0 | 0 | 0 | 0 | 0 | 0 | 0 | 0 | 0 | 0 | 0 | 0 | 0 | 0 | 0 | 0 | 0 | 0 | 0 | 0 | 0 | 0
AT8B4 | Probable phospholipid-transporting ATPase IM | Q8TF62 | 136000 | 6.39 | 0 | 0 | 0 | 0 | 0 | 0 | 0 | 0 | 0 | 0 | 0 | 0 | 1 | 0 | 0 | 0 | 0 | 0 | 0 | 0 | 0 | 0 | 0 | 0 | 0 | 0 | 0 | 0 | 0 | 0 | 0 | 0 | 0 | 0 | 0 | 0 | 0 | 0 | 0 | 0 | 0 | 0 | 0 | 0 | 0 | 0 | 0 | 0 | 0 | 0 | 0 | 0 | 0 | 0 | 0 | 0 | 0 | 0 | 0 | 0 | 0 | 0 | 0 | 0 | 0 | 0 | 0 | 0 | 0 | 0 | 0 | 0 | 0 | 0 | 0 | 0 | 0 | 0 | 0 | 0 | 0 | 0 | 0 | 0 | 0 | 0 | 0 | 0 | 0 | 0 | 0 | 0 | 0 | 0 | 0 | 0 | 0 | 0 | 0 | 0 | 0 | 0 | 0 | 0 | 0 | 0 | 0 | 0 | 0 | 0 | 0 | 0 | 0 | 0 | 0 | 0 | 0 | 0 | 0 | 0 | 0
SALL1 | Sal-like protein 1 | Q9NSC2 | 140000 | 6.39 | 0 | 0 | 0 | 0 | 0 | 0 | 0 | 0 | 0 | 0 | 0 | 0 | 1 | 0 | 0 | 0 | 0 | 0 | 0 | 0 | 0 | 0 | 0 | 0 | 0 | 0 | 0 | 0 | 0 | 0 | 0 | 0 | 0 | 0 | 0 | 0 | 0 | 0 | 0 | 0 | 0 | 0 | 0 | 0 | 0 | 0 | 0 | 0 | 0 | 0 | 0 | 0 | 0 | 0 | 0 | 0 | 0 | 0 | 0 | 0 | 0 | 0 | 0 | 0 | 0 | 0 | 0 | 0 | 0 | 0 | 0 | 0 | 0 | 0 | 0 | 0 | 0 | 0 | 0 | 0 | 0 | 0 | 0 | 0 | 0 | 0 | 0 | 0 | 0 | 0 | 0 | 0 | 0 | 0 | 0 | 0 | 0 | 0 | 0 | 0 | 0 | 0 | 0 | 0 | 0 | 0 | 0 | 0 | 0 | 0 | 0 | 0 | 0 | 0 | 0 | 0 | 0 | 0 | 0 | 0 | 0
NCAP | Nucleoprotein | Q90038 | 62800 | 9.01 | 0 | 0 | 0 | 0 | 0 | 0 | 0 | 0 | 0 | 0 | 0 | 0 | 0 | 0 | 0 | 0 | 0 | 0 | 0 | 0 | 0 | 0 | 0 | 0 | 0 | 0 | 0 | 0 | 0 | 0 | 0 | 0 | 0 | 0 | 0 | 0 | 0 | 0 | 0 | 0 | 0 | 0 | 0 | 0 | 0 | 0 | 0 | 0 | 0 | 0 | 0 | 0 | 0 | 0 | 0 | 0 | 0 | 0 | 0 | 0 | 0 | 0 | 0 | 4 | 0 | 0 | 0 | 0 | 0 | 0 | 0 | 0 | 0 | 0 | 0 | 0 | 0 | 0 | 0 | 0 | 0 | 0 | 0 | 0 | 0 | 0 | 0 | 0 | 0 | 0 | 0 | 0 | 0 | 0 | 0 | 0 | 0 | 0 | 0 | 0 | 0 | 0 | 0 | 0 | 0 | 0 | 0 | 0 | 0 | 0 | 0 | 0 | 0 | 0 | 0 | 0 | 0 | 0 | 0 | 0 | 0
ACV1B | Activin receptor type-1B | P36896 | 56800 | 6.39 | 0 | 0 | 0 | 0 | 0 | 0 | 0 | 0 | 0 | 0 | 0 | 0 | 0 | 0 | 0 | 0 | 0 | 0 | 0 | 0 | 0 | 0 | 0 | 0 | 0 | 0 | 0 | 0 | 0 | 0 | 0 | 0 | 0 | 0 | 0 | 0 | 0 | 0 | 0 | 0 | 0 | 0 | 0 | 0 | 0 | 0 | 0 | 0 | 0 | 0 | 0 | 0 | 0 | 0 | 0 | 0 | 0 | 0 | 0 | 0 | 0 | 0 | 0 | 1 | 0 | 0 | 0 | 0 | 0 | 0 | 0 | 0 | 0 | 0 | 0 | 0 | 0 | 0 | 0 | 0 | 0 | 0 | 0 | 0 | 0 | 0 | 0 | 0 | 0 | 0 | 0 | 0 | 0 | 0 | 0 | 0 | 0 | 0 | 0 | 0 | 0 | 0 | 0 | 0 | 0 | 0 | 0 | 0 | 0 | 0 | 0 | 0 | 0 | 0 | 0 | 0 | 0 | 0 | 0 | 0 | 0
CDT1 | DNA replication factor Cdt1 | Q9H211 | 60400 | 10.07 | 0 | 0 | 0 | 0 | 0 | 0 | 0 | 0 | 0 | 0 | 0 | 0 | 0 | 0 | 0 | 0 | 0 | 0 | 0 | 0 | 0 | 0 | 0 | 0 | 0 | 0 | 0 | 0 | 0 | 0 | 0 | 0 | 0 | 0 | 0 | 0 | 0 | 0 | 0 | 0 | 0 | 0 | 0 | 0 | 0 | 0 | 0 | 0 | 0 | 0 | 0 | 0 | 0 | 0 | 0 | 0 | 0 | 0 | 0 | 0 | 0 | 0 | 0 | 1 | 0 | 0 | 0 | 0 | 0 | 0 | 0 | 0 | 0 | 0 | 0 | 0 | 0 | 0 | 0 | 0 | 0 | 0 | 0 | 0 | 0 | 0 | 0 | 0 | 0 | 0 | 0 | 0 | 0 | 0 | 0 | 0 | 0 | 0 | 0 | 0 | 0 | 0 | 0 | 0 | 0 | 0 | 0 | 0 | 0 | 0 | 0 | 0 | 0 | 0 | 0 | 0 | 0 | 0 | 0 | 0 | 0
CB069 | UPF0565 protein C2orf69 | Q8N8R5 | 43400 | 9.01 | 0 | 0 | 0 | 0 | 0 | 0 | 0 | 0 | 0 | 0 | 0 | 0 | 0 | 0 | 0 | 0 | 0 | 0 | 0 | 0 | 0 | 0 | 0 | 0 | 0 | 0 | 0 | 0 | 0 | 0 | 0 | 0 | 0 | 0 | 0 | 0 | 0 | 0 | 0 | 0 | 0 | 0 | 0 | 0 | 0 | 0 | 0 | 0 | 0 | 0 | 0 | 0 | 0 | 0 | 0 | 0 | 0 | 0 | 0 | 0 | 0 | 0 | 0 | 1 | 0 | 0 | 0 | 0 | 0 | 0 | 0 | 0 | 0 | 0 | 0 | 0 | 0 | 0 | 0 | 0 | 0 | 0 | 0 | 0 | 0 | 0 | 0 | 0 | 0 | 0 | 0 | 0 | 0 | 0 | 0 | 0 | 0 | 0 | 0 | 0 | 0 | 0 | 0 | 0 | 0 | 0 | 0 | 0 | 0 | 0 | 0 | 0 | 0 | 0 | 0 | 0 | 0 | 0 | 0 | 0 | 0
GB | Envelope glycoprotein B | P10211 | 100000 | 9.01 | 0 | 0 | 0 | 0 | 0 | 0 | 0 | 0 | 0 | 0 | 0 | 0 | 0 | 0 | 0 | 0 | 0 | 0 | 0 | 0 | 0 | 0 | 0 | 0 | 0 | 0 | 0 | 0 | 0 | 0 | 0 | 0 | 0 | 0 | 0 | 0 | 0 | 0 | 0 | 0 | 0 | 0 | 0 | 0 | 0 | 0 | 0 | 0 | 0 | 0 | 0 | 0 | 0 | 0 | 0 | 0 | 0 | 0 | 0 | 0 | 0 | 0 | 0 | 0 | 0 | 0 | 0 | 0 | 0 | 0 | 0 | 0 | 0 | 0 | 0 | 0 | 0 | 0 | 0 | 1 | 0 | 0 | 0 | 0 | 0 | 0 | 0 | 0 | 0 | 0 | 0 | 0 | 0 | 0 | 0 | 0 | 0 | 0 | 0 | 0 | 0 | 0 | 0 | 0 | 0 | 0 | 0 | 0 | 0 | 0 | 0 | 0 | 0 | 0 | 0 | 0 | 0 | 0 | 0 | 0 | 0
PAR3L | Partitioning defective 3 homolog B | Q8TEW8 | 132000 | 9.01 | 0 | 0 | 0 | 0 | 0 | 0 | 0 | 0 | 0 | 0 | 0 | 0 | 0 | 0 | 0 | 0 | 0 | 0 | 0 | 0 | 0 | 0 | 0 | 0 | 0 | 0 | 0 | 0 | 0 | 0 | 0 | 0 | 0 | 0 | 0 | 0 | 0 | 0 | 0 | 0 | 0 | 0 | 0 | 0 | 0 | 0 | 0 | 0 | 0 | 0 | 0 | 0 | 0 | 0 | 0 | 0 | 0 | 0 | 0 | 0 | 0 | 0 | 0 | 0 | 0 | 0 | 0 | 0 | 0 | 0 | 0 | 0 | 0 | 0 | 0 | 0 | 0 | 0 | 0 | 1 | 0 | 0 | 0 | 0 | 0 | 0 | 0 | 0 | 0 | 0 | 0 | 0 | 0 | 0 | 0 | 0 | 0 | 0 | 0 | 0 | 0 | 0 | 0 | 0 | 0 | 0 | 0 | 0 | 0 | 0 | 0 | 0 | 0 | 0 | 0 | 0 | 0 | 0 | 0 | 0 | 0
UL52 | Helicase/primase complex protein | P52468 | 101000 | 9.01 | 0 | 0 | 0 | 0 | 0 | 0 | 0 | 0 | 0 | 0 | 0 | 0 | 0 | 0 | 0 | 0 | 0 | 0 | 0 | 0 | 0 | 0 | 0 | 0 | 0 | 0 | 0 | 0 | 0 | 0 | 0 | 0 | 0 | 0 | 0 | 0 | 0 | 0 | 0 | 0 | 0 | 0 | 0 | 0 | 0 | 0 | 0 | 0 | 0 | 0 | 0 | 0 | 0 | 0 | 0 | 0 | 0 | 0 | 0 | 0 | 0 | 0 | 0 | 0 | 0 | 0 | 0 | 0 | 0 | 0 | 0 | 0 | 0 | 0 | 0 | 0 | 0 | 0 | 0 | 1 | 0 | 0 | 0 | 0 | 0 | 0 | 0 | 0 | 0 | 0 | 0 | 0 | 0 | 0 | 0 | 0 | 0 | 0 | 0 | 0 | 0 | 0 | 0 | 0 | 0 | 0 | 0 | 0 | 0 | 0 | 0 | 0 | 0 | 0 | 0 | 0 | 0 | 0 | 0 | 0 | 0
ACES | Acetylcholinesterase | P22303 | 67800 | 6.21 | 0 | 0 | 0 | 0 | 0 | 0 | 0 | 0 | 0 | 0 | 0 | 0 | 0 | 0 | 0 | 0 | 0 | 0 | 0 | 0 | 0 | 0 | 0 | 0 | 0 | 0 | 0 | 0 | 0 | 0 | 0 | 0 | 0 | 0 | 0 | 0 | 0 | 0 | 0 | 0 | 0 | 0 | 0 | 0 | 0 | 0 | 0 | 0 | 0 | 0 | 0 | 0 | 0 | 0 | 0 | 0 | 0 | 0 | 0 | 0 | 0 | 0 | 0 | 0 | 0 | 0 | 0 | 0 | 0 | 0 | 0 | 0 | 0 | 0 | 0 | 0 | 0 | 0 | 0 | 0 | 0 | 0 | 2 | 0 | 0 | 0 | 0 | 0 | 0 | 0 | 0 | 0 | 0 | 0 | 0 | 0 | 0 | 0 | 0 | 0 | 0 | 0 | 0 | 0 | 0 | 0 | 0 | 0 | 0 | 0 | 0 | 0 | 0 | 0 | 0 | 0 | 0 | 0 | 0 | 0 | 0
ELOV6 | Elongation of very long chain fatty acids protein 6 | Q9H5J4 | 31400 | 9.99 | 0 | 0 | 0 | 0 | 0 | 0 | 0 | 0 | 0 | 0 | 0 | 0 | 0 | 0 | 0 | 0 | 0 | 0 | 0 | 0 | 0 | 0 | 0 | 0 | 0 | 0 | 0 | 0 | 0 | 0 | 0 | 0 | 0 | 0 | 0 | 0 | 0 | 0 | 0 | 0 | 0 | 0 | 0 | 0 | 0 | 0 | 0 | 0 | 0 | 0 | 0 | 0 | 0 | 0 | 0 | 0 | 0 | 0 | 0 | 0 | 0 | 0 | 0 | 0 | 0 | 0 | 0 | 0 | 0 | 0 | 0 | 0 | 0 | 0 | 0 | 0 | 0 | 0 | 0 | 0 | 0 | 0 | 1 | 0 | 0 | 0 | 0 | 0 | 0 | 0 | 0 | 0 | 0 | 0 | 0 | 0 | 0 | 0 | 0 | 0 | 0 | 0 | 0 | 0 | 0 | 0 | 0 | 0 | 0 | 0 | 0 | 0 | 0 | 0 | 0 | 0 | 0 | 0 | 0 | 0 | 0
CNTN4 | Contactin-4 | Q8IWV2 | 113000 | 7.41 | 0 | 0 | 0 | 0 | 0 | 0 | 0 | 0 | 0 | 0 | 0 | 0 | 0 | 0 | 0 | 0 | 0 | 0 | 0 | 0 | 0 | 0 | 0 | 0 | 0 | 0 | 0 | 0 | 0 | 0 | 0 | 0 | 0 | 0 | 0 | 0 | 0 | 0 | 0 | 0 | 0 | 0 | 0 | 0 | 0 | 0 | 0 | 0 | 0 | 0 | 0 | 0 | 0 | 0 | 0 | 0 | 0 | 0 | 0 | 0 | 0 | 0 | 0 | 0 | 0 | 0 | 0 | 0 | 0 | 0 | 0 | 0 | 0 | 0 | 0 | 0 | 0 | 0 | 0 | 0 | 0 | 0 | 1 | 0 | 0 | 0 | 0 | 0 | 0 | 0 | 0 | 0 | 0 | 0 | 0 | 0 | 0 | 0 | 0 | 0 | 0 | 0 | 0 | 0 | 0 | 0 | 0 | 0 | 0 | 0 | 0 | 0 | 0 | 0 | 0 | 0 | 0 | 0 | 0 | 0 | 0
COCA1 | Collagen alpha-1(XII) chain | Q99715 | 333000 | 5.46 | 0 | 0 | 0 | 0 | 0 | 0 | 0 | 0 | 0 | 0 | 0 | 0 | 0 | 0 | 0 | 0 | 0 | 0 | 0 | 0 | 0 | 0 | 0 | 0 | 0 | 0 | 0 | 0 | 0 | 0 | 0 | 0 | 0 | 0 | 0 | 0 | 0 | 0 | 0 | 0 | 0 | 0 | 0 | 0 | 0 | 0 | 0 | 0 | 0 | 0 | 0 | 0 | 0 | 0 | 0 | 0 | 0 | 0 | 0 | 0 | 0 | 0 | 0 | 0 | 0 | 0 | 0 | 0 | 0 | 0 | 0 | 0 | 0 | 0 | 0 | 0 | 0 | 0 | 0 | 0 | 0 | 0 | 0 | 0 | 0 | 0 | 0 | 0 | 0 | 0 | 0 | 0 | 0 | 0 | 0 | 2 | 0 | 0 | 0 | 0 | 0 | 0 | 0 | 0 | 0 | 0 | 0 | 0 | 0 | 0 | 0 | 0 | 0 | 0 | 0 | 0 | 0 | 0 | 0 | 0 | 0
S13A5 | Solute carrier family 13 member 5 | Q86YT5 | 63100 | 9.01 | 0 | 0 | 0 | 0 | 0 | 0 | 0 | 0 | 0 | 0 | 0 | 0 | 0 | 0 | 0 | 0 | 0 | 0 | 0 | 0 | 0 | 0 | 0 | 0 | 0 | 0 | 0 | 0 | 0 | 0 | 0 | 0 | 0 | 0 | 0 | 0 | 0 | 0 | 0 | 0 | 0 | 0 | 0 | 0 | 0 | 0 | 0 | 0 | 0 | 0 | 0 | 0 | 0 | 0 | 0 | 0 | 0 | 0 | 0 | 0 | 0 | 0 | 0 | 0 | 0 | 0 | 0 | 0 | 0 | 0 | 0 | 0 | 0 | 0 | 0 | 0 | 0 | 0 | 0 | 0 | 0 | 0 | 0 | 0 | 0 | 0 | 0 | 0 | 0 | 0 | 0 | 0 | 0 | 0 | 0 | 1 | 0 | 0 | 0 | 0 | 0 | 0 | 0 | 0 | 0 | 0 | 0 | 0 | 0 | 0 | 0 | 0 | 0 | 0 | 0 | 0 | 0 | 0 | 0 | 0 | 0
DIP2A | Disco-interacting protein 2 homolog A | Q14689 | 170000 | 9.01 | 0 | 0 | 0 | 0 | 0 | 0 | 0 | 0 | 0 | 0 | 0 | 0 | 0 | 0 | 0 | 0 | 0 | 0 | 0 | 0 | 0 | 0 | 0 | 0 | 0 | 0 | 0 | 0 | 0 | 0 | 0 | 0 | 0 | 0 | 0 | 0 | 0 | 0 | 0 | 0 | 0 | 0 | 0 | 0 | 0 | 0 | 0 | 0 | 0 | 0 | 0 | 0 | 0 | 0 | 0 | 0 | 0 | 0 | 0 | 0 | 0 | 0 | 0 | 0 | 0 | 0 | 0 | 0 | 0 | 0 | 0 | 0 | 0 | 0 | 0 | 0 | 0 | 0 | 0 | 0 | 0 | 0 | 0 | 0 | 0 | 0 | 0 | 0 | 0 | 0 | 0 | 0 | 0 | 0 | 0 | 1 | 0 | 0 | 0 | 0 | 0 | 0 | 0 | 0 | 0 | 0 | 0 | 0 | 0 | 0 | 0 | 0 | 0 | 0 | 0 | 0 | 0 | 0 | 0 | 0 | 0
AGAL | Alpha-galactosidase A | P06280 | 886000 | 9.01 | 0 | 0 | 0 | 0 | 0 | 0 | 0 | 0 | 0 | 0 | 0 | 0 | 0 | 0 | 0 | 0 | 0 | 0 | 0 | 0 | 0 | 0 | 0 | 0 | 0 | 0 | 0 | 0 | 0 | 0 | 0 | 0 | 0 | 0 | 0 | 0 | 0 | 0 | 0 | 0 | 0 | 0 | 0 | 0 | 0 | 0 | 0 | 0 | 0 | 0 | 0 | 0 | 0 | 0 | 0 | 0 | 0 | 0 | 0 | 0 | 0 | 0 | 0 | 0 | 0 | 0 | 0 | 0 | 0 | 0 | 0 | 0 | 0 | 0 | 0 | 0 | 0 | 0 | 0 | 0 | 0 | 0 | 0 | 0 | 0 | 0 | 0 | 0 | 0 | 0 | 0 | 0 | 0 | 0 | 0 | 1 | 0 | 0 | 0 | 0 | 0 | 0 | 0 | 0 | 0 | 0 | 0 | 0 | 0 | 0 | 0 | 0 | 0 | 0 | 0 | 0 | 0 | 0 | 0 | 0 | 0
ZN184 | Zinc finger protein 184 | Q99676 | 86200 | 9.01 | 0 | 0 | 0 | 0 | 0 | 0 | 0 | 0 | 0 | 0 | 0 | 0 | 0 | 0 | 0 | 0 | 0 | 0 | 0 | 0 | 0 | 0 | 0 | 0 | 0 | 0 | 0 | 0 | 0 | 0 | 0 | 0 | 0 | 0 | 0 | 0 | 0 | 0 | 0 | 0 | 0 | 0 | 0 | 0 | 0 | 0 | 0 | 0 | 0 | 0 | 0 | 0 | 0 | 0 | 0 | 0 | 0 | 0 | 0 | 0 | 0 | 0 | 0 | 0 | 0 | 0 | 0 | 0 | 0 | 0 | 0 | 0 | 0 | 0 | 0 | 0 | 0 | 0 | 0 | 0 | 0 | 0 | 0 | 0 | 0 | 0 | 0 | 0 | 0 | 0 | 0 | 0 | 0 | 0 | 0 | 1 | 0 | 0 | 0 | 0 | 0 | 0 | 0 | 0 | 0 | 0 | 0 | 0 | 0 | 0 | 0 | 0 | 0 | 0 | 0 | 0 | 0 | 0 | 0 | 0 | 0
SDC1 | Syndecan-1 | P18827 | 32500 | 4.55 | 0 | 0 | 0 | 0 | 0 | 0 | 0 | 0 | 0 | 0 | 0 | 0 | 0 | 0 | 0 | 0 | 0 | 0 | 0 | 0 | 0 | 0 | 0 | 0 | 0 | 0 | 0 | 0 | 0 | 0 | 0 | 0 | 0 | 0 | 0 | 0 | 0 | 0 | 0 | 0 | 0 | 0 | 0 | 0 | 0 | 0 | 0 | 0 | 0 | 0 | 0 | 0 | 0 | 0 | 0 | 0 | 0 | 0 | 0 | 0 | 0 | 0 | 0 | 0 | 0 | 0 | 0 | 0 | 0 | 0 | 0 | 0 | 0 | 0 | 0 | 0 | 0 | 0 | 0 | 0 | 0 | 0 | 0 | 0 | 0 | 0 | 0 | 0 | 0 | 0 | 0 | 0 | 0 | 0 | 0 | 1 | 0 | 0 | 0 | 0 | 0 | 0 | 0 | 0 | 0 | 0 | 0 | 0 | 0 | 0 | 0 | 0 | 0 | 0 | 0 | 0 | 0 | 0 | 0 | 0 | 0
PGBM | Basement membrane-specific heparan sulfate proteoglycan core protein | P98160 | 469000 | 6.39 | 0 | 0 | 0 | 0 | 0 | 0 | 0 | 0 | 0 | 0 | 0 | 0 | 0 | 0 | 0 | 0 | 0 | 0 | 0 | 0 | 0 | 0 | 0 | 0 | 0 | 0 | 0 | 0 | 0 | 0 | 0 | 0 | 0 | 0 | 0 | 0 | 0 | 0 | 0 | 0 | 0 | 0 | 0 | 0 | 0 | 0 | 0 | 0 | 0 | 0 | 0 | 0 | 0 | 0 | 0 | 0 | 0 | 0 | 0 | 0 | 0 | 0 | 0 | 0 | 0 | 0 | 0 | 0 | 0 | 0 | 0 | 0 | 0 | 0 | 0 | 0 | 0 | 2 | 0 | 0 | 0 | 0 | 0 | 0 | 0 | 0 | 0 | 0 | 0 | 0 | 0 | 0 | 0 | 0 | 0 | 0 | 0 | 0 | 0 | 0 | 0 | 0 | 0 | 0 | 0 | 0 | 0 | 0 | 0 | 0 | 0 | 0 | 0 | 0 | 0 | 0 | 0 | 0 | 0 | 0 | 0
O52E2 | Olfactory receptor 52E2 | Q8NGJ4 | 36600 | 9.01 | 0 | 0 | 0 | 0 | 0 | 0 | 0 | 0 | 0 | 0 | 0 | 0 | 0 | 0 | 0 | 0 | 0 | 0 | 0 | 0 | 0 | 0 | 0 | 0 | 0 | 0 | 0 | 0 | 0 | 0 | 0 | 0 | 0 | 0 | 0 | 0 | 0 | 0 | 0 | 0 | 0 | 0 | 0 | 0 | 0 | 0 | 0 | 0 | 0 | 0 | 0 | 0 | 0 | 0 | 0 | 0 | 0 | 0 | 0 | 0 | 0 | 0 | 0 | 0 | 0 | 0 | 0 | 0 | 0 | 0 | 0 | 0 | 0 | 0 | 0 | 0 | 0 | 1 | 0 | 0 | 0 | 0 | 0 | 0 | 0 | 0 | 0 | 0 | 0 | 0 | 0 | 0 | 0 | 0 | 0 | 0 | 0 | 0 | 0 | 0 | 0 | 0 | 0 | 0 | 0 | 0 | 0 | 0 | 0 | 0 | 0 | 0 | 0 | 0 | 0 | 0 | 0 | 0 | 0 | 0 | 0
LIRA2 | Leukocyte immunoglobulin-like receptor subfamily A member 2 | Q8N149 | 53000 | 6.39 | 0 | 0 | 0 | 0 | 0 | 0 | 0 | 0 | 0 | 0 | 0 | 0 | 0 | 0 | 0 | 0 | 0 | 0 | 0 | 0 | 0 | 0 | 0 | 0 | 0 | 0 | 0 | 0 | 0 | 0 | 0 | 0 | 0 | 0 | 0 | 0 | 0 | 0 | 0 | 0 | 0 | 0 | 0 | 0 | 0 | 0 | 0 | 0 | 0 | 0 | 0 | 0 | 0 | 0 | 0 | 0 | 0 | 0 | 0 | 0 | 0 | 0 | 0 | 0 | 0 | 0 | 0 | 0 | 0 | 0 | 0 | 0 | 0 | 0 | 0 | 0 | 0 | 1 | 0 | 0 | 0 | 0 | 0 | 0 | 0 | 0 | 0 | 0 | 0 | 0 | 0 | 0 | 0 | 0 | 0 | 0 | 0 | 0 | 0 | 0 | 0 | 0 | 0 | 0 | 0 | 0 | 0 | 0 | 0 | 0 | 0 | 0 | 0 | 0 | 0 | 0 | 0 | 0 | 0 | 0 | 0
OLFM4 | Olfactomedin-4 | Q6UX06 | 57300 | 5.61 | 0 | 0 | 0 | 0 | 0 | 0 | 0 | 0 | 0 | 0 | 0 | 0 | 0 | 0 | 0 | 0 | 0 | 0 | 0 | 0 | 0 | 0 | 0 | 0 | 0 | 0 | 0 | 0 | 0 | 0 | 0 | 0 | 0 | 0 | 0 | 0 | 0 | 0 | 0 | 0 | 0 | 0 | 0 | 0 | 0 | 0 | 0 | 0 | 0 | 0 | 0 | 0 | 0 | 0 | 0 | 0 | 0 | 0 | 0 | 0 | 0 | 0 | 0 | 0 | 0 | 0 | 0 | 0 | 0 | 0 | 0 | 0 | 0 | 0 | 0 | 0 | 0 | 1 | 0 | 0 | 0 | 0 | 0 | 0 | 0 | 0 | 0 | 0 | 0 | 0 | 0 | 0 | 0 | 0 | 0 | 0 | 0 | 0 | 0 | 0 | 0 | 0 | 0 | 0 | 0 | 0 | 0 | 0 | 0 | 0 | 0 | 0 | 0 | 0 | 0 | 0 | 0 | 0 | 0 | 0 | 0
TBC8B | TBC1 domain family member 8B | Q0IIM8 | 129000 | 5.88 | 0 | 0 | 0 | 0 | 0 | 0 | 0 | 0 | 0 | 0 | 0 | 0 | 0 | 0 | 0 | 0 | 0 | 0 | 0 | 0 | 0 | 0 | 0 | 0 | 0 | 0 | 0 | 0 | 0 | 0 | 0 | 0 | 0 | 0 | 0 | 0 | 0 | 0 | 0 | 0 | 0 | 0 | 0 | 0 | 0 | 0 | 0 | 0 | 0 | 0 | 0 | 0 | 0 | 0 | 0 | 0 | 0 | 0 | 0 | 0 | 0 | 0 | 0 | 0 | 0 | 0 | 0 | 0 | 0 | 0 | 0 | 0 | 0 | 0 | 0 | 0 | 0 | 1 | 0 | 0 | 0 | 0 | 0 | 0 | 0 | 0 | 0 | 0 | 0 | 0 | 0 | 0 | 0 | 0 | 0 | 0 | 0 | 0 | 0 | 0 | 0 | 0 | 0 | 0 | 0 | 0 | 0 | 0 | 0 | 0 | 0 | 0 | 0 | 0 | 0 | 0 | 0 | 0 | 0 | 0 | 0
HMOX2 | Heme oxygenase 2 | P30519 | 36000 | 5.4 | 0 | 0 | 0 | 0 | 0 | 0 | 0 | 0 | 0 | 0 | 0 | 0 | 0 | 0 | 0 | 0 | 0 | 0 | 0 | 0 | 0 | 0 | 0 | 0 | 0 | 0 | 0 | 0 | 0 | 0 | 0 | 0 | 0 | 0 | 0 | 0 | 0 | 0 | 0 | 0 | 0 | 0 | 0 | 0 | 0 | 0 | 0 | 0 | 0 | 0 | 0 | 0 | 0 | 0 | 0 | 0 | 0 | 0 | 0 | 0 | 0 | 0 | 0 | 0 | 0 | 0 | 0 | 0 | 0 | 0 | 0 | 0 | 0 | 0 | 0 | 0 | 0 | 2 | 0 | 0 | 0 | 0 | 0 | 0 | 0 | 0 | 0 | 0 | 0 | 0 | 0 | 0 | 0 | 0 | 0 | 0 | 0 | 0 | 0 | 0 | 0 | 0 | 0 | 0 | 0 | 0 | 0 | 0 | 0 | 0 | 0 | 0 | 0 | 0 | 0 | 0 | 0 | 0 | 0 | 0 | 0
SG1C1 | Secretoglobin family 1C member 1 | Q8TD33 | 10400 | 4.55 | 0 | 0 | 0 | 0 | 0 | 0 | 0 | 0 | 0 | 0 | 0 | 0 | 0 | 0 | 0 | 0 | 0 | 0 | 0 | 0 | 0 | 0 | 0 | 0 | 0 | 0 | 0 | 0 | 0 | 0 | 0 | 0 | 0 | 0 | 0 | 0 | 0 | 0 | 0 | 0 | 0 | 0 | 0 | 0 | 0 | 0 | 0 | 0 | 0 | 0 | 0 | 0 | 0 | 0 | 0 | 0 | 0 | 0 | 0 | 0 | 0 | 0 | 0 | 0 | 0 | 0 | 0 | 0 | 0 | 0 | 0 | 0 | 0 | 0 | 0 | 0 | 0 | 1 | 0 | 0 | 0 | 0 | 0 | 0 | 0 | 0 | 0 | 0 | 0 | 0 | 0 | 0 | 0 | 0 | 0 | 0 | 0 | 0 | 0 | 0 | 0 | 0 | 0 | 0 | 0 | 0 | 0 | 0 | 0 | 0 | 0 | 0 | 0 | 0 | 0 | 0 | 0 | 0 | 0 | 0 | 0
ARC1A | Actin-related protein 2/3 complex subunit 1A | Q92747 | 41600 | 9.01 | 0 | 0 | 0 | 0 | 0 | 0 | 0 | 0 | 0 | 0 | 0 | 0 | 0 | 0 | 0 | 0 | 0 | 0 | 0 | 0 | 0 | 0 | 0 | 0 | 0 | 0 | 0 | 0 | 0 | 0 | 0 | 0 | 0 | 0 | 0 | 0 | 0 | 0 | 0 | 0 | 0 | 0 | 0 | 0 | 0 | 0 | 0 | 0 | 0 | 0 | 0 | 0 | 0 | 0 | 0 | 0 | 0 | 0 | 0 | 0 | 0 | 0 | 0 | 0 | 0 | 0 | 0 | 0 | 0 | 0 | 0 | 0 | 0 | 0 | 0 | 0 | 0 | 1 | 0 | 0 | 0 | 0 | 0 | 0 | 0 | 0 | 0 | 0 | 0 | 0 | 0 | 0 | 0 | 0 | 0 | 0 | 0 | 0 | 0 | 0 | 0 | 0 | 0 | 0 | 0 | 0 | 0 | 0 | 0 | 0 | 0 | 0 | 0 | 0 | 0 | 0 | 0 | 0 | 0 | 0 | 0
MPDZ | Multiple PDZ domain protein | O75970 | 222000 | 5 | 0 | 0 | 0 | 0 | 0 | 0 | 0 | 0 | 0 | 0.5 | 0 | 0 | 0 | 0 | 0 | 0 | 0 | 0 | 0 | 0 | 0 | 0 | 0 | 0 | 0 | 0 | 0 | 0 | 0 | 0 | 0 | 0 | 0 | 0 | 0 | 0 | 0 | 0 | 0 | 0 | 0 | 0 | 0 | 0 | 0 | 0 | 0 | 0 | 0 | 0 | 0 | 0 | 0 | 0 | 0 | 0 | 0 | 0 | 0 | 0 | 0 | 0 | 0 | 0 | 0 | 0 | 0 | 0 | 0 | 0 | 0 | 0 | 0 | 0 | 0 | 0 | 0 | 0 | 0 | 0 | 0 | 0 | 0 | 0 | 0 | 0 | 0 | 0 | 0 | 0 | 0 | 0 | 0 | 0 | 0 | 0 | 0 | 0 | 0 | 0 | 0 | 0 | 0 | 0 | 0 | 0 | 0 | 0 | 0 | 0 | 0 | 0 | 0 | 0 | 0 | 0 | 0 | 0 | 0 | 0 | 0
FAP24 | Fanconi anemia-associated protein of 24 kDa | Q9BTP7 | 279000 | 9.2 | 0 | 0 | 0 | 0 | 0 | 0 | 0 | 0 | 0 | 0.5 | 0 | 0 | 0 | 0 | 0 | 0 | 0 | 0 | 0 | 0 | 0 | 0 | 0 | 0 | 0 | 0 | 0 | 0 | 0 | 0 | 0 | 0 | 0 | 0 | 0 | 0 | 0 | 0 | 0 | 0 | 0 | 0 | 0 | 0 | 0 | 0 | 0 | 0 | 0 | 0 | 0 | 0 | 0 | 0 | 0 | 0 | 0 | 0 | 0 | 0 | 0 | 0 | 0 | 0 | 0 | 0 | 0 | 0 | 0 | 0 | 0 | 0 | 0 | 0 | 0 | 0 | 0 | 0 | 0 | 0 | 0 | 0 | 0 | 0 | 0 | 0 | 0 | 0 | 0 | 0 | 0 | 0 | 0 | 0 | 0 | 0 | 0 | 0 | 0 | 0 | 0 | 0 | 0 | 0 | 0 | 0 | 0 | 0 | 0 | 0 | 0 | 0 | 0 | 0 | 0 | 0 | 0 | 0 | 0 | 0 | 0
MED20 | Mediator of RNA polymerase II transcription subunit 20 | Q9H944 | 23200 | 6.39 | 0 | 0 | 0 | 0 | 0 | 0 | 0 | 0 | 0 | 0.5 | 0 | 0 | 0 | 0 | 0 | 0 | 0 | 0 | 0 | 0 | 0 | 0 | 0 | 0 | 0 | 0 | 0 | 0 | 0 | 0 | 0 | 0 | 0 | 0 | 0 | 0 | 0 | 0 | 0 | 0 | 0 | 0 | 0 | 0 | 0 | 0 | 0 | 0 | 0 | 0 | 0 | 0 | 0 | 0 | 0 | 0 | 0 | 0 | 0 | 0 | 0 | 0 | 0 | 0 | 0 | 0 | 0 | 0 | 0 | 0 | 0 | 0 | 0 | 0 | 0 | 0 | 0 | 0 | 0 | 0 | 0 | 0 | 0 | 0 | 0 | 0 | 0 | 0 | 0 | 0 | 0 | 0 | 0 | 0 | 0 | 0 | 0 | 0 | 0 | 0 | 0 | 0 | 0 | 0 | 0 | 0 | 0 | 0 | 0 | 0 | 0 | 0 | 0 | 0 | 0 | 0 | 0 | 0 | 0 | 0 | 0
PCX1 | Pecanex-like protein 1 | Q96RV3 | 259000 | 6.39 | 0 | 0 | 0 | 0 | 0 | 0 | 0 | 0 | 0 | 0 | 0 | 0 | 0 | 0 | 0 | 0 | 0 | 0 | 0 | 0 | 0 | 0 | 0 | 0 | 0 | 0 | 0 | 0 | 0 | 0 | 0 | 0 | 0 | 0 | 0 | 0 | 0 | 0 | 0 | 0 | 0 | 0 | 0 | 0 | 0 | 0 | 0 | 0 | 0 | 0 | 0 | 0 | 0 | 0 | 0 | 0 | 0 | 0 | 0 | 0 | 0 | 0 | 0 | 0 | 0 | 0 | 0 | 0 | 0 | 0 | 0 | 0 | 0 | 0 | 0 | 0 | 0 | 0 | 0 | 0 | 0 | 0 | 0 | 0 | 0 | 0 | 0 | 0 | 0 | 0 | 0 | 0 | 0 | 0 | 0 | 0 | 0 | 0 | 0 | 0 | 0 | 0 | 0 | 0 | 0 | 0 | 0 | 0 | 2 | 0 | 0 | 0 | 0 | 0 | 0 | 0 | 0 | 0 | 0 | 0 | 0
HERC1 | Probable E3 ubiquitin-protein ligase HERC1 | Q15751 | 532000 | 5.96 | 0 | 0 | 0 | 0 | 0 | 0 | 0 | 0 | 0 | 0 | 0 | 0 | 0 | 0 | 0 | 0 | 0 | 0 | 0 | 0 | 0 | 0 | 0 | 0 | 0 | 0 | 0 | 0 | 0 | 0 | 0 | 0 | 0 | 0 | 0 | 0 | 0 | 0 | 0 | 0 | 0 | 0 | 0 | 0 | 0 | 0 | 0 | 0 | 0 | 0 | 0 | 0 | 0 | 0 | 0 | 0 | 0 | 0 | 0 | 0 | 0 | 0 | 0 | 0 | 0 | 0 | 0 | 0 | 0 | 0 | 0 | 0 | 0 | 0 | 0 | 0 | 0 | 0 | 0 | 0 | 0 | 0 | 0 | 0 | 0 | 0 | 0 | 0 | 0 | 0 | 0 | 0 | 0 | 0 | 0 | 0 | 0 | 0 | 0 | 0 | 0 | 0 | 0 | 0 | 0 | 0 | 0 | 0 | 2 | 0 | 0 | 0 | 0 | 0 | 0 | 0 | 0 | 0 | 0 | 0 | 0
NEF | Protein Nef | O91087 | 24300 | 5.76 | 0 | 0 | 0 | 0 | 0 | 0 | 0 | 0 | 0 | 0 | 0 | 0 | 0 | 0 | 0 | 0 | 0 | 0 | 0 | 0 | 0 | 0 | 0 | 0 | 0 | 0 | 0 | 0 | 0 | 0 | 0 | 0 | 0 | 0 | 0 | 0 | 0 | 0 | 0 | 0 | 0 | 0 | 0 | 0 | 0 | 0 | 0 | 0 | 0 | 0 | 0 | 0 | 0 | 0 | 0 | 0 | 0 | 0 | 0 | 0 | 0 | 0 | 0 | 0 | 0 | 0 | 0 | 0 | 0 | 0 | 0 | 0 | 0 | 0 | 0 | 0 | 0 | 0 | 0 | 0 | 0 | 0 | 0 | 0 | 0 | 0 | 0 | 0 | 0 | 0 | 0 | 0 | 0 | 0 | 0 | 0 | 0 | 0 | 0 | 0 | 0 | 0 | 0 | 0 | 0 | 0 | 0 | 0 | 1 | 0 | 0 | 0 | 0 | 0 | 0 | 0 | 0 | 0 | 0 | 0 | 0
KIF17 | Kinesin-like protein KIF17 | Q9P2E2 | 115000 | 5.47 | 0 | 0 | 0 | 0 | 0 | 0 | 0 | 0 | 0 | 0 | 0 | 0 | 0 | 0 | 0 | 0 | 0 | 0 | 0 | 0 | 0 | 0 | 0 | 0 | 0 | 0 | 0 | 0 | 0 | 0 | 0 | 0 | 0 | 0 | 0 | 0 | 0 | 0 | 0 | 0 | 0 | 0 | 0 | 0 | 0 | 0 | 0 | 0 | 0 | 0 | 0 | 0 | 0 | 0 | 0 | 0 | 0 | 0 | 0 | 0 | 0 | 0 | 0 | 0 | 0 | 0 | 0 | 0 | 0 | 0 | 0 | 0 | 0 | 0 | 0 | 0 | 0 | 0 | 0 | 0 | 0 | 0 | 0 | 0 | 0 | 0 | 0 | 0 | 0 | 0 | 0 | 0 | 0 | 0 | 0 | 0 | 0 | 0 | 0 | 0 | 0 | 0 | 0 | 0 | 0 | 0 | 0 | 0 | 1 | 0 | 0 | 0 | 0 | 0 | 0 | 0 | 0 | 0 | 0 | 0 | 0
ASNA | ATPase ASNA1 | O43681 | 38800 | 4.84 | 0 | 0 | 0 | 0 | 0 | 0 | 0 | 0 | 0 | 0 | 0 | 0 | 0 | 0 | 0 | 0 | 0 | 0 | 0 | 0 | 0 | 0 | 0 | 0 | 0 | 0 | 0 | 0 | 0 | 0 | 0 | 0 | 0 | 0 | 0 | 0 | 0 | 0 | 0 | 0 | 0 | 0 | 0 | 0 | 0 | 0 | 0 | 0 | 0 | 0 | 0 | 0 | 0 | 0 | 0 | 0 | 0 | 0 | 0 | 0 | 0 | 0 | 0 | 0 | 0 | 0 | 0 | 0 | 0 | 0 | 0 | 0 | 0 | 0 | 0 | 0 | 0 | 0 | 0 | 0 | 0 | 0 | 0 | 0 | 0 | 0 | 0 | 0 | 0 | 0 | 0 | 0 | 0 | 0 | 0 | 0 | 0 | 0 | 0 | 0 | 0 | 0 | 0 | 0 | 0 | 0 | 0 | 0 | 1 | 0 | 0 | 0 | 0 | 0 | 0 | 0 | 0 | 0 | 0 | 0 | 0
GP142 | Probable G-protein coupled receptor 142 | Q7Z601 | 51100 | 9.99 | 0 | 0 | 0 | 0 | 0 | 0 | 0 | 0 | 0 | 0 | 0 | 0 | 0 | 0 | 0 | 0 | 0 | 0 | 0 | 0 | 0 | 0 | 0 | 0 | 0 | 0 | 0 | 0 | 0 | 0 | 0 | 0 | 0 | 0 | 0 | 0 | 0 | 0 | 0 | 0 | 0 | 0 | 0 | 0 | 0 | 0 | 0 | 0 | 0 | 0 | 0 | 0 | 0 | 0 | 0 | 0 | 0 | 0 | 0 | 0 | 0 | 0 | 0 | 0 | 0 | 0 | 0 | 0 | 0 | 0 | 0 | 0 | 0 | 0 | 0 | 0 | 0 | 0 | 0 | 0 | 0 | 0 | 0 | 0 | 0 | 0 | 0 | 0 | 0 | 0 | 0 | 0 | 0 | 0 | 0 | 0 | 0 | 0 | 0 | 0 | 0 | 0 | 0 | 0 | 0 | 0 | 0 | 0 | 1 | 0 | 0 | 0 | 0 | 0 | 0 | 0 | 0 | 0 | 0 | 0 | 0
ZC3HE | Zinc finger CCCH domain-containing protein 14 | Q6PJT7 | 82900 | 6.39 | 0 | 0 | 0 | 0 | 0 | 0 | 0 | 0 | 0 | 0 | 0 | 0 | 0 | 0 | 0 | 0 | 0 | 0 | 0 | 0 | 0 | 0 | 0 | 0 | 0 | 0 | 0 | 0 | 0 | 0 | 0 | 0 | 0 | 0 | 0 | 0 | 0 | 0 | 0 | 0 | 0 | 0 | 0 | 0 | 0 | 0 | 0 | 0 | 0 | 0 | 0 | 0 | 0 | 0 | 0 | 0 | 0 | 0 | 0 | 0 | 0 | 0 | 0 | 0 | 0 | 0 | 0 | 0 | 0 | 0 | 0 | 0 | 0 | 0 | 0 | 0 | 0 | 0 | 0 | 0 | 0 | 0 | 0 | 0 | 0 | 0 | 0 | 0 | 0 | 0 | 0 | 0 | 0 | 0 | 0 | 0 | 0 | 0 | 0 | 0 | 0 | 0 | 0 | 0 | 0 | 0 | 0 | 0 | 1 | 0 | 0 | 0 | 0 | 0 | 0 | 0 | 0 | 0 | 0 | 0 | 0
BACH2 | Transcription regulator protein BACH2 | Q9BYV9 | 92500 | 5.04 | 0 | 0 | 0 | 0 | 0 | 0 | 0 | 0 | 0 | 0 | 0 | 0 | 0 | 0 | 0 | 0 | 0 | 0 | 0 | 0 | 0 | 0 | 0 | 0 | 0 | 0 | 0 | 0 | 0 | 0 | 0 | 0 | 0 | 0 | 0 | 0 | 0 | 0 | 0 | 0 | 0 | 0 | 0 | 0 | 0 | 0 | 0 | 0 | 0 | 0 | 0 | 0 | 0 | 0 | 0 | 0 | 0 | 0 | 0 | 0 | 0 | 0 | 0 | 0 | 0 | 0 | 0 | 0 | 0 | 0 | 0 | 0 | 0 | 0 | 0 | 0 | 0 | 0 | 0 | 0 | 0 | 0 | 0 | 0 | 0 | 0 | 0 | 0 | 0 | 0 | 0 | 0 | 0 | 0 | 0 | 0 | 0 | 0 | 0 | 0 | 0 | 0 | 0 | 0 | 0 | 0 | 0 | 0 | 1 | 0 | 0 | 0 | 0 | 0 | 0 | 0 | 0 | 0 | 0 | 0 | 0
USP9Y | Probable ubiquitin carboxyl-terminal hydrolase FAF-Y | O00507 | 291000 | 5.78 | 0 | 0 | 0 | 0 | 0 | 0 | 0 | 0 | 0 | 0 | 0 | 0 | 0 | 0 | 0 | 0 | 0 | 0 | 0 | 0 | 0 | 0 | 0 | 0 | 0 | 0 | 0 | 0 | 0 | 0 | 0 | 0 | 0 | 0 | 0 | 0 | 0 | 0 | 0 | 0 | 0 | 0 | 0 | 0 | 0 | 0 | 0 | 0 | 0 | 0 | 0 | 0 | 0 | 0 | 0 | 0 | 0 | 0 | 0 | 0 | 0 | 0 | 0 | 0 | 0 | 0 | 0 | 0 | 0 | 0 | 0 | 0 | 0 | 0 | 0 | 0 | 0 | 0 | 0 | 0 | 0 | 0 | 0 | 0 | 0 | 0 | 0 | 0 | 0 | 0 | 0 | 0 | 0 | 0 | 0 | 0 | 0 | 0 | 0 | 0 | 0 | 0 | 0 | 0 | 0 | 0 | 0 | 0 | 1 | 0 | 0 | 0 | 0 | 0 | 0 | 0 | 0 | 0 | 0 | 0 | 0
BIG3 | Brefeldin A-inhibited guanine nucleotide-exchange protein 3 | Q5TH69 | 241000 | 5.74 | 0 | 0 | 0 | 0 | 0 | 0 | 0 | 0 | 0 | 0 | 0 | 0 | 0 | 0 | 0 | 0 | 0 | 0 | 0 | 0 | 0 | 0 | 0 | 0 | 0 | 0 | 0 | 0 | 0 | 0 | 0 | 0 | 0 | 0 | 0 | 0 | 0 | 0 | 0 | 0 | 0 | 0 | 0 | 0 | 0 | 0 | 0 | 0 | 0 | 0 | 0 | 0 | 0 | 0 | 0 | 0 | 0 | 0 | 0 | 0 | 0 | 0 | 0 | 0 | 0 | 0 | 0 | 0 | 0 | 0 | 0 | 0 | 0 | 0 | 0 | 0 | 0 | 0 | 0 | 0 | 0 | 0 | 0 | 0 | 0 | 0 | 0 | 0 | 0 | 0 | 0 | 0 | 0 | 0 | 0 | 0 | 0 | 0 | 0 | 0 | 0 | 0 | 0 | 0 | 0 | 0 | 0 | 0 | 0 | 0 | 1 | 0 | 0 | 0 | 0 | 0 | 0 | 0 | 0 | 0 | 0
HECD1 | E3 ubiquitin-protein ligase HECTD1 | Q9ULT8 | 289000 | 5.27 | 0 | 0 | 0 | 0 | 0 | 0 | 0 | 0 | 0 | 0 | 0 | 0 | 0 | 0 | 0 | 0 | 0 | 0 | 0 | 0 | 0 | 0 | 0 | 0 | 0 | 0 | 0 | 0 | 0 | 0 | 0 | 0 | 0 | 0 | 0 | 0 | 0 | 0 | 0 | 0 | 0 | 0 | 0 | 0 | 0 | 0 | 0 | 0 | 0 | 0 | 0 | 0 | 0 | 0 | 0 | 0 | 0 | 0 | 0 | 0 | 0 | 0 | 0 | 0 | 0 | 0 | 0 | 0 | 0 | 0 | 0 | 0 | 0 | 0 | 0 | 0 | 0 | 0 | 0 | 0 | 0 | 0 | 0 | 0 | 0 | 0 | 0 | 0 | 0 | 0 | 0 | 0 | 0 | 0 | 0 | 0 | 0 | 0 | 0 | 0 | 0 | 0 | 0 | 0 | 0 | 0 | 0 | 0 | 0 | 0 | 1 | 0 | 0 | 0 | 0 | 0 | 0 | 0 | 0 | 0 | 0
CSMD3 | CUB and sushi domain-containing protein 3 | Q7Z407 | 406000 | 5.91 | 0 | 0 | 0 | 0 | 0 | 0 | 0 | 0 | 0 | 0 | 0 | 0 | 0 | 0 | 0 | 0 | 0 | 0 | 0 | 0 | 0 | 0 | 0 | 0 | 0 | 0 | 0 | 0 | 0 | 0 | 0 | 0 | 0 | 0 | 0 | 0 | 0 | 0 | 0 | 0 | 0 | 0 | 0 | 0 | 0 | 0 | 0 | 0 | 0 | 0 | 0 | 0 | 0 | 0 | 0 | 0 | 0 | 0 | 0 | 0 | 0 | 0 | 0 | 0 | 0 | 0 | 0 | 0 | 0 | 0 | 0 | 0 | 0 | 0 | 0 | 0 | 0 | 0 | 0 | 0 | 0 | 0 | 0 | 0 | 0 | 0 | 0 | 0 | 0 | 0 | 0 | 0 | 0 | 0 | 0 | 0 | 0 | 0 | 0 | 0 | 0 | 0 | 0 | 0 | 0 | 0 | 0 | 0 | 0 | 0 | 1 | 0 | 0 | 0 | 0 | 0 | 0 | 0 | 0 | 0 | 0
GASP1 | G-protein coupled receptor-associated sorting protein 1 | Q5JY77 | 157000 | 4.68 | 0 | 0 | 0 | 0 | 0 | 0 | 0 | 0 | 0 | 0 | 0 | 0 | 0 | 0 | 0 | 0 | 0 | 0 | 0 | 0 | 0 | 0 | 0 | 0 | 0 | 0 | 0 | 0 | 0 | 0 | 0 | 0 | 0 | 0 | 0 | 0 | 0 | 0 | 0 | 0 | 0 | 0 | 0 | 0 | 0 | 0 | 0 | 0 | 0 | 0 | 0 | 0 | 0 | 0 | 0 | 0 | 0 | 0 | 0 | 0 | 0 | 0 | 0 | 0 | 0 | 0 | 0 | 0 | 0 | 0 | 0 | 0 | 0 | 0 | 0 | 0 | 0 | 0 | 0 | 0 | 0 | 0 | 0 | 0 | 0 | 0 | 0 | 0 | 0 | 0 | 0 | 0 | 0 | 0 | 0 | 0 | 0 | 0 | 0 | 0 | 0 | 0 | 0 | 0 | 0 | 0 | 5 | 0 | 0 | 0 | 0 | 0 | 0 | 0 | 0 | 0 | 0 | 0 | 0 | 0 | 0
SMRD2 | SWI/SNF-related matrix-associated actin-dependent regulator of chromatin subfamily D member 2 | Q92925 | 58900 | 9.99 | 0 | 0 | 0 | 0 | 0 | 0 | 0 | 0 | 0 | 0 | 0 | 0 | 0 | 0 | 0 | 0 | 0 | 0 | 0 | 0 | 0 | 0 | 0 | 0 | 0 | 0 | 0 | 0 | 0 | 0 | 0 | 0 | 0 | 0 | 0 | 0 | 0 | 0 | 0 | 0 | 0 | 0 | 0 | 0 | 0 | 0 | 0 | 0 | 0 | 0 | 0 | 0 | 0 | 0 | 0 | 0 | 0 | 0 | 0 | 0 | 0 | 0 | 0 | 0 | 0 | 0 | 0 | 0 | 0 | 0 | 0 | 0 | 0 | 0 | 0 | 0 | 0 | 0 | 0 | 0 | 0 | 0 | 0 | 0 | 0 | 0 | 0 | 0 | 0 | 0 | 0 | 0 | 0 | 0 | 0 | 0 | 0 | 0 | 0 | 0 | 0 | 0 | 0 | 0 | 0 | 0 | 2 | 0 | 0 | 0 | 0 | 0 | 0 | 0 | 0 | 0 | 0 | 0 | 0 | 0 | 0
GUC2D | Retinal guanylyl cyclase 1 | Q02846 | 120000 | 6.42 | 0 | 0 | 0 | 0 | 0 | 0 | 0 | 0 | 0 | 0 | 0 | 0 | 0 | 0 | 0 | 0 | 0 | 0 | 0 | 0 | 0 | 0 | 0 | 0 | 0 | 0 | 0 | 0 | 0 | 0 | 0 | 0 | 0 | 0 | 0 | 0 | 0 | 0 | 0 | 0 | 0 | 0 | 0 | 0 | 0 | 0 | 0 | 0 | 0 | 0 | 0 | 0 | 0 | 0 | 0 | 0 | 0 | 0 | 0 | 0 | 0 | 0 | 0 | 0 | 0 | 0 | 0 | 0 | 0 | 0 | 0 | 0 | 0 | 0 | 0 | 0 | 0 | 0 | 0 | 0 | 0 | 0 | 0 | 0 | 0 | 0 | 0 | 0 | 0 | 0 | 0 | 0 | 0 | 0 | 0 | 0 | 0 | 0 | 0 | 0 | 0 | 0 | 0 | 0 | 0 | 0 | 2 | 0 | 0 | 0 | 0 | 0 | 0 | 0 | 0 | 0 | 0 | 0 | 0 | 0 | 0
PRR12 | Proline-rich protein 12 | Q9ULL5 | 130000 | 9.01 | 0 | 0 | 0 | 0 | 0 | 0 | 0 | 0 | 0 | 0 | 0 | 0 | 0 | 0 | 0 | 0 | 0 | 0 | 0 | 0 | 0 | 0 | 0 | 0 | 0 | 0 | 0 | 0 | 0 | 0 | 0 | 0 | 0 | 0 | 0 | 0 | 0 | 0 | 0 | 0 | 0 | 0 | 0 | 0 | 0 | 0 | 0 | 0 | 0 | 0 | 0 | 0 | 0 | 0 | 0 | 0 | 0 | 0 | 0 | 0 | 0 | 0 | 0 | 0 | 0 | 0 | 0 | 0 | 0 | 0 | 0 | 0 | 0 | 0 | 0 | 0 | 0 | 0 | 0 | 0 | 0 | 0 | 0 | 0 | 0 | 0 | 0 | 0 | 0 | 0 | 0 | 0 | 0 | 0 | 0 | 0 | 0 | 0 | 0 | 0 | 0 | 0 | 0 | 0 | 0 | 0 | 2 | 0 | 0 | 0 | 0 | 0 | 0 | 0 | 0 | 0 | 0 | 0 | 0 | 0 | 0
BROMI | Protein broad-minded | Q96NH3 | 145000 | 6.39 | 0 | 0 | 0 | 0 | 0 | 0 | 0 | 0 | 0 | 0 | 0 | 0 | 0 | 0 | 0 | 0 | 0 | 0 | 0 | 0 | 0 | 0 | 0 | 0 | 0 | 0 | 0 | 0 | 0 | 0 | 0 | 0 | 0 | 0 | 0 | 0 | 0 | 0 | 0 | 0 | 0 | 0 | 0 | 0 | 0 | 0 | 0 | 0 | 0 | 0 | 0 | 0 | 0 | 0 | 0 | 0 | 0 | 0 | 0 | 0 | 0 | 0 | 0 | 0 | 0 | 0 | 0 | 0 | 0 | 0 | 0 | 0 | 0 | 0 | 0 | 0 | 0 | 0 | 0 | 0 | 0 | 0 | 0 | 0 | 0 | 0 | 0 | 0 | 0 | 0 | 0 | 0 | 0 | 0 | 0 | 0 | 0 | 0 | 0 | 0 | 0 | 0 | 0 | 0 | 0 | 0 | 2 | 0 | 0 | 0 | 0 | 0 | 0 | 0 | 0 | 0 | 0 | 0 | 0 | 0 | 0
KV102 | Ig kappa chain V-I region AU | P01594 | 11900 | 5.14 | 0 | 0 | 0 | 0 | 0 | 0 | 0 | 0 | 0 | 0 | 0 | 0 | 0 | 0 | 0 | 0 | 0 | 0 | 0 | 0 | 0 | 0 | 0 | 0 | 0 | 0 | 0 | 0 | 0 | 0 | 0 | 0 | 0 | 0 | 0 | 0 | 0 | 0 | 0 | 0 | 0 | 0 | 0 | 0 | 0 | 0 | 0 | 0 | 0 | 0 | 0 | 0 | 0 | 0 | 0 | 0 | 0 | 0 | 0 | 0 | 0 | 0 | 0 | 0 | 0 | 0 | 0 | 0 | 0 | 0 | 0 | 0 | 0 | 0 | 0 | 0 | 0 | 0 | 0 | 0 | 0 | 0 | 0 | 0 | 0 | 0 | 0 | 0 | 0 | 0 | 0 | 0 | 0 | 0 | 0 | 0 | 0 | 0 | 0 | 0 | 0 | 0 | 0 | 0 | 0 | 0 | 1 | 0 | 0 | 0 | 0 | 0 | 0 | 0 | 0 | 0 | 0 | 0 | 0 | 0 | 0
OR8U8 | Olfactory receptor 8U8 | P0C7N1 | 36300 | 9.01 | 0 | 0 | 0 | 0 | 0 | 0 | 0 | 0 | 0 | 0 | 0 | 0 | 0 | 0 | 0 | 0 | 0 | 0 | 0 | 0 | 0 | 0 | 0 | 0 | 0 | 0 | 0 | 0 | 0 | 0 | 0 | 0 | 0 | 0 | 0 | 0 | 0 | 0 | 0 | 0 | 0 | 0 | 0 | 0 | 0 | 0 | 0 | 0 | 0 | 0 | 0 | 0 | 0 | 0 | 0 | 0 | 0 | 0 | 0 | 0 | 0 | 0 | 0 | 0 | 0 | 0 | 0 | 0 | 0 | 0 | 0 | 0 | 0 | 0 | 0 | 0 | 0 | 0 | 0 | 0 | 0 | 0 | 0 | 0 | 0 | 0 | 0 | 0 | 0 | 0 | 0 | 0 | 0 | 0 | 0 | 0 | 0 | 0 | 0 | 0 | 0 | 0 | 0 | 0 | 0 | 0 | 1 | 0 | 0 | 0 | 0 | 0 | 0 | 0 | 0 | 0 | 0 | 0 | 0 | 0 | 0
LCK | Tyrosine-protein kinase Lck | P06239 | 58000 | 5.32 | 0 | 0 | 0 | 0 | 0 | 0 | 0 | 0 | 0 | 0 | 0 | 0 | 0 | 0 | 0 | 0 | 0 | 0 | 0 | 0 | 0 | 0 | 0 | 0 | 0 | 0 | 0 | 0 | 0 | 0 | 0 | 0 | 0 | 0 | 0 | 0 | 0 | 0 | 0 | 0 | 0 | 0 | 0 | 0 | 0 | 0 | 0 | 0 | 0 | 0 | 0 | 0 | 0 | 0 | 0 | 0 | 0 | 0 | 0 | 0 | 0 | 0 | 0 | 0 | 0 | 0 | 0 | 0 | 0 | 0 | 0 | 0 | 0 | 0 | 0 | 0 | 0 | 0 | 0 | 0 | 0 | 0 | 0 | 0 | 0 | 0 | 0 | 0 | 0 | 0 | 0 | 0 | 0 | 0 | 0 | 0 | 0 | 0 | 0 | 0 | 0 | 0 | 0 | 0 | 0 | 0 | 1 | 0 | 0 | 0 | 0 | 0 | 0 | 0 | 0 | 0 | 0 | 0 | 0 | 0 | 0
K1328 | Uncharacterized protein KIAA1328 | Q86T90 | 65400 | 9.01 | 0 | 0 | 0 | 0 | 0 | 0 | 0 | 0 | 0 | 0 | 0 | 0 | 0 | 0 | 0 | 0 | 0 | 0 | 0 | 0 | 0 | 0 | 0 | 0 | 0 | 0 | 0 | 0 | 0 | 0 | 0 | 0 | 0 | 0 | 0 | 0 | 0 | 0 | 0 | 0 | 0 | 0 | 0 | 0 | 0 | 0 | 0 | 0 | 0 | 0 | 0 | 0 | 0 | 0 | 0 | 0 | 0 | 0 | 0 | 0 | 0 | 0 | 0 | 0 | 0 | 0 | 0 | 0 | 0 | 0 | 0 | 0 | 0 | 0 | 0 | 0 | 0 | 0 | 0 | 0 | 0 | 0 | 0 | 0 | 0 | 0 | 0 | 0 | 0 | 0 | 0 | 0 | 0 | 0 | 0 | 0 | 0 | 0 | 0 | 0 | 0 | 0 | 0 | 0 | 0 | 0 | 1 | 0 | 0 | 0 | 0 | 0 | 0 | 0 | 0 | 0 | 0 | 0 | 0 | 0 | 0
PADI3 | Protein-arginine deiminase type-3 | Q9ULW8 | 74700 | 5.42 | 0 | 0 | 0 | 0 | 0 | 0 | 0 | 0 | 0 | 0 | 0 | 0 | 0 | 0 | 0 | 0 | 0 | 0 | 0 | 0 | 0 | 0 | 0 | 0 | 0 | 0 | 0 | 0 | 0 | 0 | 0 | 0 | 0 | 0 | 0 | 0 | 0 | 0 | 0 | 0 | 0 | 0 | 0 | 0 | 0 | 0 | 0 | 0 | 0 | 0 | 0 | 0 | 0 | 0 | 0 | 0 | 0 | 0 | 0 | 0 | 0 | 0 | 0 | 0 | 0 | 0 | 0 | 0 | 0 | 0 | 0 | 0 | 0 | 0 | 0 | 0 | 0 | 0 | 0 | 0 | 0 | 0 | 0 | 0 | 0 | 0 | 0 | 0 | 0 | 0 | 0 | 0 | 0 | 0 | 0 | 0 | 0 | 0 | 0 | 0 | 0 | 0 | 0 | 0 | 0 | 0 | 1 | 0 | 0 | 0 | 0 | 0 | 0 | 0 | 0 | 0 | 0 | 0 | 0 | 0 | 0
ARNT2 | Aryl hydrocarbon receptor nuclear translocator 2 | Q9HBZ2 | 78700 | 6.39 | 0 | 0 | 0 | 0 | 0 | 0 | 0 | 0 | 0 | 0 | 0 | 0 | 0 | 0 | 0 | 0 | 0 | 0 | 0 | 0 | 0 | 0 | 0 | 0 | 0 | 0 | 0 | 0 | 0 | 0 | 0 | 0 | 0 | 0 | 0 | 0 | 0 | 0 | 0 | 0 | 0 | 0 | 0 | 0 | 0 | 0 | 0 | 0 | 0 | 0 | 0 | 0 | 0 | 0 | 0 | 0 | 0 | 0 | 0 | 0 | 0 | 0 | 0 | 0 | 0 | 0 | 0 | 0 | 0 | 0 | 0 | 0 | 0 | 0 | 0 | 0 | 0 | 0 | 0 | 0 | 0 | 0 | 0 | 0 | 0 | 0 | 0 | 0 | 0 | 0 | 0 | 0 | 0 | 0 | 0 | 0 | 0 | 0 | 0 | 0 | 0 | 0 | 0 | 0 | 0 | 0 | 1 | 0 | 0 | 0 | 0 | 0 | 0 | 0 | 0 | 0 | 0 | 0 | 0 | 0 | 0
RFX3 | Transcription factor RFX3 | P48380 | 83500 | 5.91 | 0 | 0 | 0 | 0 | 0 | 0 | 0 | 0 | 0 | 0 | 0 | 0 | 0 | 0 | 0 | 0 | 0 | 0 | 0 | 0 | 0 | 0 | 0 | 0 | 0 | 0 | 0 | 0 | 0 | 0 | 0 | 0 | 0 | 0 | 0 | 0 | 0 | 0 | 0 | 0 | 0 | 0 | 0 | 0 | 0 | 0 | 0 | 0 | 0 | 0 | 0 | 0 | 0 | 0 | 0 | 0 | 0 | 0 | 0 | 0 | 0 | 0 | 0 | 0 | 0 | 0 | 0 | 0 | 0 | 0 | 0 | 0 | 0 | 0 | 0 | 0 | 0 | 0 | 0 | 0 | 0 | 0 | 0 | 0 | 0 | 0 | 0 | 0 | 0 | 0 | 0 | 0 | 0 | 0 | 0 | 0 | 0 | 0 | 0 | 0 | 0 | 0 | 0 | 0 | 0 | 0 | 1 | 0 | 0 | 0 | 0 | 0 | 0 | 0 | 0 | 0 | 0 | 0 | 0 | 0 | 0
R1AB | Replicase polyprotein 1ab | P0C6X6 | 798000 | 6.39 | 0 | 0 | 0 | 0 | 0 | 0 | 0 | 0 | 0 | 0 | 0 | 0 | 0 | 0 | 0 | 0 | 0 | 0 | 0 | 0 | 0 | 0 | 0 | 0 | 0 | 0 | 0 | 0 | 0 | 0 | 0 | 0 | 0 | 0 | 0 | 0 | 0 | 0 | 0 | 0 | 0 | 0 | 0 | 0 | 0 | 0 | 0 | 0 | 0 | 0 | 0 | 0 | 0 | 0 | 0 | 0 | 0 | 0 | 0 | 0 | 0 | 0 | 0 | 0 | 0 | 0 | 0 | 0 | 0 | 0 | 0 | 0 | 0 | 0 | 0 | 0 | 0 | 0 | 0 | 0 | 0 | 0 | 0 | 0 | 0 | 0 | 0 | 0 | 0 | 0 | 0 | 0 | 0 | 0 | 0 | 0 | 0 | 0 | 0 | 0 | 0 | 0 | 0 | 0 | 0 | 0 | 1 | 0 | 0 | 0 | 0 | 0 | 0 | 0 | 0 | 0 | 0 | 0 | 0 | 0 | 0
ENTP5 | Ectonucleoside triphosphate diphosphohydrolase 5 | O75356 | 47500 | 6.24 | 0 | 0 | 0 | 0 | 0 | 0 | 0 | 0 | 0 | 0 | 0 | 0 | 0 | 0 | 0 | 0 | 0 | 0 | 0 | 0 | 0 | 0 | 0 | 0 | 0 | 0 | 0 | 0 | 0 | 0 | 0 | 0 | 0 | 0 | 0 | 0 | 0 | 0 | 0 | 0 | 0 | 0 | 0 | 0 | 0 | 0 | 0 | 0 | 0 | 0 | 0 | 0 | 0 | 0 | 0 | 0 | 0 | 0 | 0 | 0 | 0 | 0 | 0 | 0 | 0 | 0 | 0 | 0 | 0 | 0 | 0 | 0 | 0 | 0 | 0 | 0 | 0 | 0 | 0 | 0 | 0 | 0 | 0 | 0 | 0 | 0 | 0 | 0 | 0 | 0 | 0 | 0 | 0 | 0 | 0 | 0 | 0 | 0 | 0 | 0 | 0 | 0 | 0 | 0 | 0 | 0 | 1 | 0 | 0 | 0 | 0 | 0 | 0 | 0 | 0 | 0 | 0 | 0 | 0 | 0 | 0
A16L1 | Autophagy-related protein 16-1 | Q676U5 | 68300 | 6.39 | 0 | 0 | 0 | 0 | 0 | 0 | 0 | 0 | 0 | 0 | 0 | 0 | 0 | 0 | 0 | 0 | 0 | 0 | 0 | 0 | 0 | 0 | 0 | 0 | 0 | 0 | 0 | 0 | 0 | 0 | 0 | 0 | 0 | 0 | 0 | 0 | 0 | 0 | 0 | 0 | 0 | 0 | 0 | 0 | 0 | 0 | 0 | 0 | 0 | 0 | 0 | 0 | 0 | 0 | 0 | 0 | 0 | 0 | 0 | 0 | 0 | 0 | 0 | 0 | 0 | 0 | 0 | 0 | 0 | 0 | 0 | 0 | 0 | 0 | 0 | 0 | 0 | 0 | 0 | 0 | 0 | 0 | 0 | 0 | 0 | 0 | 0 | 0 | 0 | 0 | 0 | 0 | 0 | 0 | 0 | 0 | 0 | 0 | 0 | 0 | 0 | 0 | 0 | 0 | 0 | 0 | 1 | 0 | 0 | 0 | 0 | 0 | 0 | 0 | 0 | 0 | 0 | 0 | 0 | 0 | 0
T131L | Transmembrane protein 131-like | A2VDJ0 | 179000 | 6.39 | 0 | 0 | 0 | 0 | 0 | 0 | 0 | 0 | 0 | 0 | 0 | 0 | 0 | 0 | 0 | 0 | 0 | 0 | 0 | 0 | 0 | 0 | 0 | 0 | 0 | 0 | 0 | 0 | 0 | 0 | 0 | 0 | 0 | 0 | 0 | 0 | 0 | 0 | 0 | 0 | 0 | 0 | 0 | 0 | 0 | 0 | 0 | 0 | 0 | 0 | 0 | 0 | 0 | 0 | 0 | 0 | 0 | 0 | 0 | 0 | 0 | 0 | 0 | 0 | 0 | 0 | 0 | 0 | 0 | 0 | 0 | 0 | 0 | 0 | 0 | 0 | 0 | 0 | 0 | 0 | 0 | 0 | 0 | 0 | 0 | 0 | 0 | 0 | 0 | 0 | 0 | 0 | 0 | 0 | 0 | 0 | 0 | 0 | 0 | 0 | 0 | 0 | 0 | 0 | 0 | 0 | 1 | 0 | 0 | 0 | 0 | 0 | 0 | 0 | 0 | 0 | 0 | 0 | 0 | 0 | 0
GLI3 | Transcriptional activator GLI3 | P10071 | 170000 | 6.39 | 0 | 0 | 0 | 0 | 0 | 0 | 0 | 0 | 0 | 0 | 0 | 0 | 0 | 0 | 0 | 0 | 0 | 0 | 0 | 0 | 0 | 0 | 0 | 0 | 0 | 0 | 0 | 0 | 0 | 0 | 0 | 0 | 0 | 0 | 0 | 0 | 0 | 0 | 0 | 0 | 0 | 0 | 0 | 0 | 0 | 0 | 0 | 0 | 0 | 0 | 0 | 0 | 0 | 0 | 0 | 0 | 0 | 0 | 0 | 0 | 0 | 0 | 0 | 0 | 0 | 0 | 0 | 0 | 0 | 0 | 0 | 0 | 0 | 0 | 0 | 0 | 0 | 0 | 0 | 0 | 0 | 0 | 0 | 0 | 0 | 0 | 0 | 0 | 0 | 0 | 0 | 0 | 0 | 0 | 0 | 0 | 0 | 0 | 0 | 0 | 0 | 0 | 0 | 0 | 0 | 0 | 1 | 0 | 0 | 0 | 0 | 0 | 0 | 0 | 0 | 0 | 0 | 0 | 0 | 0 | 0
CADH1 | Cadherin-1 | P12830 | 97500 | 4.59 | 0 | 0 | 0 | 0 | 0 | 0 | 0 | 0 | 0 | 0 | 0 | 0 | 0 | 0 | 0 | 0 | 0 | 0 | 0 | 0 | 0 | 0 | 0 | 0 | 0 | 0 | 0 | 0 | 0 | 0 | 0 | 0 | 0 | 0 | 0 | 0 | 0 | 0 | 0 | 0 | 0 | 0 | 0 | 0 | 0 | 0 | 0 | 0 | 0 | 0 | 0 | 0 | 0 | 0 | 0 | 0 | 0 | 0 | 0 | 0 | 0 | 0 | 0 | 0 | 0 | 0 | 0 | 0 | 0 | 0 | 0 | 0 | 0 | 0 | 0 | 0 | 0 | 0 | 0 | 0 | 0 | 0 | 0 | 0 | 0 | 0 | 0 | 0 | 0 | 0 | 0 | 0 | 0 | 0 | 0 | 0 | 0 | 0 | 0 | 0 | 0 | 0 | 0 | 0 | 0 | 0 | 0 | 4 | 0 | 0 | 0 | 0 | 0 | 0 | 0 | 0 | 0 | 0 | 0 | 0 | 0
KD4DL | Lysine-specific demethylase 4D-like | B2RXH2 | 56800 | 9.01 | 0 | 0 | 0 | 0 | 0 | 0 | 0 | 0 | 0 | 0 | 0 | 0 | 0 | 0 | 0 | 0 | 0 | 0 | 0 | 0 | 0 | 0 | 0 | 0 | 0 | 0 | 0 | 0 | 0 | 0 | 0 | 0 | 0 | 0 | 0 | 0 | 0 | 0 | 0 | 0 | 0 | 0 | 0 | 0 | 0 | 0 | 0 | 0 | 0 | 0 | 0 | 0 | 0 | 0 | 0 | 0 | 0 | 0 | 0 | 0 | 0 | 0 | 0 | 0 | 0 | 0 | 0 | 0 | 0 | 0 | 0 | 0 | 0 | 0 | 0 | 0 | 0 | 0 | 0 | 0 | 0 | 0 | 0 | 0 | 0 | 0 | 0 | 0 | 0 | 0 | 0 | 0 | 0 | 0 | 0 | 0 | 0 | 0 | 0 | 0 | 0 | 0 | 0 | 0 | 0 | 0 | 0 | 1 | 0 | 0 | 0 | 0 | 0 | 0 | 0 | 0 | 0 | 0 | 0 | 0 | 0
FCRL4 | Fc receptor-like protein 4 | Q96PJ5 | 57200 | 6.39 | 0 | 0 | 0 | 0 | 0 | 0 | 0 | 0 | 0 | 0 | 0 | 0 | 0 | 0 | 0 | 0 | 0 | 0 | 0 | 0 | 0 | 0 | 0 | 0 | 0 | 0 | 0 | 0 | 0 | 0 | 0 | 0 | 0 | 0 | 0 | 0 | 0 | 0 | 0 | 0 | 0 | 0 | 0 | 0 | 0 | 0 | 0 | 0 | 0 | 0 | 0 | 0 | 0 | 0 | 0 | 0 | 0 | 0 | 0 | 0 | 0 | 0 | 0 | 0 | 0 | 0 | 0 | 0 | 0 | 0 | 0 | 0 | 0 | 0 | 0 | 0 | 0 | 0 | 0 | 0 | 0 | 0 | 0 | 0 | 0 | 0 | 0 | 0 | 0 | 0 | 0 | 0 | 0 | 0 | 0 | 0 | 0 | 0 | 0 | 0 | 0 | 0 | 0 | 0 | 0 | 0 | 0 | 1 | 0 | 0 | 0 | 0 | 0 | 0 | 0 | 0 | 0 | 0 | 0 | 0 | 0
CAPSD | Capsid protein | Q9IVZ8 | 72300 | 9.01 | 0 | 0 | 0 | 0 | 0 | 0 | 0 | 0 | 0 | 0 | 0 | 0 | 0 | 0 | 0 | 0 | 0 | 0 | 0 | 0 | 0 | 0 | 0 | 0 | 0 | 0 | 0 | 0 | 0 | 0 | 0 | 0 | 0 | 0 | 0 | 0 | 0 | 0 | 0 | 0 | 0 | 0 | 0 | 0 | 0 | 0 | 0 | 0 | 0 | 0 | 0 | 0 | 0 | 0 | 0 | 0 | 0 | 0 | 0 | 0 | 0 | 0 | 0 | 0 | 0 | 0 | 0 | 0 | 0 | 0 | 0 | 0 | 0 | 0 | 0 | 0 | 0 | 0 | 0 | 0 | 0 | 0 | 0 | 0 | 0 | 0 | 0 | 0 | 0 | 0 | 0 | 0 | 0 | 0 | 0 | 0 | 0 | 0 | 0 | 0 | 0 | 0 | 0 | 0 | 0 | 0 | 0 | 1 | 0 | 0 | 0 | 0 | 0 | 0 | 0 | 0 | 0 | 0 | 0 | 0 | 0
K1109 | Uncharacterized protein KIAA1109 | Q2LD37 | 555000 | 6.39 | 0 | 0 | 0 | 0 | 0 | 0 | 0 | 0 | 0 | 0 | 0 | 0 | 0 | 0 | 0 | 0 | 0 | 0 | 0 | 0 | 0 | 0 | 0 | 0 | 0 | 0 | 0 | 0 | 0 | 0 | 0 | 0 | 0 | 0 | 0 | 0 | 0 | 0 | 0 | 0 | 0 | 0 | 0 | 0 | 0 | 0 | 0 | 0 | 0 | 0 | 0 | 0 | 0 | 0 | 0 | 0 | 0 | 0 | 0 | 0 | 0 | 0 | 0 | 0 | 0 | 0 | 0 | 0 | 0 | 0 | 0 | 0 | 0 | 0 | 0 | 0 | 0 | 0 | 0 | 0 | 0 | 0 | 0 | 0 | 0 | 0 | 0 | 0 | 0 | 0 | 0 | 0 | 0 | 0 | 0 | 0 | 0 | 0 | 0 | 0 | 0 | 0 | 0 | 0 | 0 | 0 | 0 | 1 | 0 | 0 | 0 | 0 | 0 | 0 | 0 | 0 | 0 | 0 | 0 | 0 | 0
O52D1 | Olfactory receptor 52D1 | Q9H346 | 35100 | 9.01 | 0 | 0 | 0 | 0 | 0 | 0 | 0 | 0 | 0 | 0 | 0 | 0 | 0 | 0 | 0 | 0 | 0 | 0 | 0 | 0 | 0 | 0 | 0 | 0 | 0 | 0 | 0 | 0 | 0 | 0 | 0 | 0 | 0 | 0 | 0 | 0 | 0 | 0 | 0 | 0 | 0 | 0 | 0 | 0 | 0 | 0 | 0 | 0 | 0 | 0 | 0 | 0 | 0 | 0 | 0 | 0 | 0 | 0 | 0 | 0 | 0 | 0 | 0 | 0 | 0 | 0 | 0 | 0 | 0 | 0 | 0 | 0 | 0 | 0 | 0 | 0 | 0 | 0 | 0 | 0 | 0 | 0 | 0 | 0 | 0 | 0 | 0 | 0 | 0 | 0 | 0 | 0 | 0 | 0 | 0 | 0 | 0 | 0 | 0 | 0 | 0 | 0 | 0 | 0 | 0 | 0 | 0 | 1 | 0 | 0 | 0 | 0 | 0 | 0 | 0 | 0 | 0 | 0 | 0 | 0 | 0
TAT | Protein Tat | Q76632 | 14100 | 9.01 | 0 | 0 | 0 | 0 | 0 | 0 | 0 | 0 | 0 | 0 | 0 | 0 | 0 | 0 | 0 | 0 | 0 | 0 | 0 | 0 | 0 | 0 | 0 | 0 | 0 | 0 | 0 | 0 | 0 | 0 | 0 | 0 | 0 | 0 | 0 | 0 | 0 | 0 | 0 | 0 | 0 | 0 | 0 | 0 | 0 | 0 | 0 | 0 | 0 | 0 | 0 | 0 | 0 | 0 | 0 | 0 | 0 | 0 | 0 | 0 | 0 | 0 | 0 | 0 | 0 | 0 | 0 | 0 | 0 | 0 | 0 | 0 | 0 | 0 | 0 | 0 | 0 | 0 | 0 | 0 | 0 | 0 | 0 | 0 | 0 | 0 | 0 | 0 | 0 | 0 | 0 | 0 | 0 | 0 | 0 | 0 | 0 | 0 | 0 | 0 | 0 | 0 | 0 | 0 | 0 | 0 | 0 | 1 | 0 | 0 | 0 | 0 | 0 | 0 | 0 | 0 | 0 | 0 | 0 | 0 | 0
PCDGE | Protocadherin gamma-B2 | Q9Y5G2 | 101000 | 4.91 | 0 | 0 | 0 | 0 | 0 | 0 | 0 | 0 | 0 | 0 | 0 | 0 | 0 | 0 | 0 | 0 | 0 | 0 | 0 | 0 | 0 | 0 | 0 | 0 | 0 | 0 | 0 | 0 | 0 | 0 | 0 | 0 | 0 | 0 | 0 | 0 | 0 | 0 | 0 | 0 | 0 | 0 | 0 | 0 | 0 | 0 | 0 | 0 | 0 | 0 | 0 | 0 | 0 | 0 | 0 | 0 | 0 | 0 | 0 | 0 | 0 | 0 | 0 | 0 | 0 | 0 | 0 | 0 | 0 | 0 | 0 | 0 | 0 | 0 | 0 | 0 | 0 | 0 | 0 | 0 | 0 | 0 | 0 | 0 | 0 | 0 | 0 | 0 | 0 | 0 | 0 | 0 | 0 | 0 | 0 | 0 | 0 | 0 | 0 | 0 | 0 | 0 | 0 | 0 | 0 | 0 | 0 | 0 | 0 | 0 | 0 | 0 | 0 | 0 | 0 | 0 | 0 | 0 | 0 | 1 | 0
UBP2L | Ubiquitin-associated protein 2-like | Q14157 | 115000 | 6.39 | 0 | 0 | 0 | 0 | 0 | 0 | 0 | 0 | 0 | 0 | 0 | 0 | 0 | 0 | 0 | 0 | 0 | 0 | 0 | 0 | 0 | 0 | 0 | 0 | 0 | 0 | 0 | 0 | 0 | 0 | 0 | 0 | 0 | 0 | 0 | 0 | 0 | 0 | 0 | 0 | 0 | 0 | 0 | 0 | 0 | 0 | 0 | 0 | 0 | 0 | 0 | 0 | 0 | 0 | 0 | 0 | 0 | 0 | 0 | 0 | 0 | 0 | 0 | 0 | 0 | 0 | 0 | 0 | 0 | 0 | 0 | 0 | 0 | 0 | 0 | 0 | 0 | 0 | 0 | 0 | 0 | 0 | 0 | 0 | 0 | 0 | 0 | 0 | 0 | 0 | 0 | 0 | 0 | 0 | 0 | 0 | 0 | 0 | 0 | 0 | 0 | 0 | 0 | 0 | 0 | 0 | 0 | 0 | 0 | 0 | 0 | 0 | 0 | 0 | 0 | 0 | 0 | 0 | 0 | 1 | 0
RPO2 | DNA-directed RNA polymerase 132 kDa polypeptide | P33811 | 133000 | 9.3 | 0 | 0 | 0 | 0 | 0 | 0 | 0 | 0 | 0 | 0 | 0 | 0 | 0 | 0 | 0 | 0 | 0 | 0 | 0 | 0 | 0 | 0 | 0 | 0 | 0 | 0 | 0 | 0 | 0 | 0 | 0 | 0 | 0 | 0 | 0 | 0 | 0 | 0 | 0 | 0 | 0 | 0 | 0 | 0 | 0 | 0 | 0 | 0 | 0 | 0 | 0 | 0 | 0 | 0 | 0 | 0 | 0 | 0 | 0 | 0 | 0 | 0 | 0 | 0 | 0 | 0 | 0 | 0 | 0 | 0 | 0 | 0 | 0 | 0 | 0 | 0 | 0 | 0 | 0 | 0 | 0 | 0 | 0 | 0 | 0 | 0 | 0 | 0 | 0 | 0 | 0 | 0 | 0 | 0 | 0 | 0 | 0 | 0 | 0 | 0 | 0 | 0 | 0 | 0 | 0 | 0 | 0 | 0 | 0 | 0 | 0 | 0 | 0 | 0 | 0 | 0 | 0 | 0 | 0 | 1 | 0
GNPI2 | Glucosamine-6-phosphate isomerase 2 | Q8TDQ7 | 31100 | 6.39 | 0 | 0 | 0 | 0 | 0 | 0 | 0 | 0 | 0 | 0 | 0 | 0 | 0 | 0 | 0 | 0 | 0 | 0 | 0 | 0 | 0 | 0 | 0 | 0 | 0 | 0 | 0 | 0 | 0 | 0 | 0 | 0 | 0 | 0 | 0 | 0 | 0 | 0 | 0 | 0 | 0 | 0 | 0 | 0 | 0 | 0 | 0 | 0 | 0 | 0 | 0 | 0 | 0 | 0 | 0 | 0 | 0 | 0 | 0 | 0 | 0 | 0 | 0 | 0 | 0 | 0 | 0 | 0 | 0 | 0 | 0 | 0 | 0 | 0 | 0 | 0 | 0 | 0 | 0 | 0 | 0 | 0 | 0 | 0 | 0 | 0 | 0 | 0 | 0 | 0 | 0 | 0 | 0 | 0 | 0 | 0 | 0 | 0 | 0 | 0 | 0 | 0 | 0 | 0 | 0 | 0 | 0 | 0 | 0 | 0 | 0 | 0 | 0 | 0 | 0 | 0 | 0 | 0 | 0 | 1 | 0
5HT1E | 5-hydroxytryptamine receptor 1E | P28566 | 41700 | 9.39 | 0 | 0 | 0 | 0 | 0 | 0 | 0 | 0 | 0 | 0 | 0 | 0 | 0 | 0 | 0 | 0 | 0 | 0 | 0 | 0 | 0 | 0 | 0 | 0 | 0 | 0 | 0 | 0 | 0 | 0 | 0 | 0 | 0 | 0 | 0 | 0 | 0 | 0 | 0 | 0 | 0 | 0 | 0 | 0 | 0 | 0 | 0 | 0 | 0 | 0 | 0 | 0 | 0 | 0 | 0 | 0 | 0 | 0 | 0 | 0 | 0 | 0 | 0 | 0 | 0 | 0 | 0 | 0 | 0 | 0 | 0 | 0 | 0 | 0 | 0 | 0 | 0 | 0 | 0 | 0 | 0 | 0 | 0 | 0 | 0 | 0 | 0 | 0 | 0 | 0 | 0 | 0 | 0 | 0 | 0 | 0 | 0 | 0 | 0 | 0 | 0 | 0 | 0 | 0 | 0 | 0 | 0 | 0 | 0 | 0 | 0 | 0 | 0 | 0 | 0 | 0 | 0 | 0 | 0 | 1 | 0
GPI8 | GPI-anchor transamidase | Q92643 | 45300 | 6.08 | 0 | 0 | 0 | 0 | 0 | 0 | 0 | 0 | 0 | 0 | 0 | 0 | 0 | 0 | 0 | 0 | 0 | 0 | 0 | 0 | 0 | 0 | 0 | 0 | 0 | 0 | 0 | 0 | 0 | 0 | 0 | 0 | 0 | 0 | 0 | 0 | 0 | 0 | 0 | 0 | 0 | 0 | 0 | 0 | 0 | 0 | 0 | 0 | 0 | 0 | 0 | 0 | 0 | 0 | 0 | 0 | 0 | 0 | 0 | 0 | 0 | 0 | 0 | 0 | 0 | 0 | 0 | 0 | 0 | 0 | 0 | 0 | 0 | 0 | 0 | 0 | 0 | 0 | 0 | 0 | 0 | 0 | 0 | 0 | 0 | 0 | 0 | 0 | 0 | 0 | 0 | 0 | 0 | 0 | 0 | 0 | 0 | 0 | 0 | 0 | 0 | 0 | 0 | 0 | 0 | 0 | 0 | 0 | 0 | 0 | 0 | 0 | 0 | 0 | 0 | 0 | 0 | 1 | 0 | 0 | 0
CAD16 | Cadherin-16 | O75309 | 89900 | 4.87 | 0 | 0 | 0 | 0 | 0 | 0 | 0 | 0 | 0 | 0 | 0 | 0 | 0 | 0 | 0 | 0 | 0 | 0 | 0 | 0 | 0 | 0 | 0 | 0 | 0 | 0 | 0 | 0 | 0 | 0 | 0 | 0 | 0 | 0 | 0 | 0 | 0 | 0 | 0 | 0 | 0 | 0 | 0 | 0 | 0 | 0 | 0 | 0 | 0 | 0 | 0 | 0 | 0 | 0 | 0 | 0 | 0 | 0 | 0 | 0 | 0 | 0 | 0 | 0 | 0 | 0 | 0 | 0 | 0 | 0 | 0 | 0 | 0 | 0 | 0 | 0 | 0 | 0 | 0 | 0 | 0 | 0 | 0 | 0 | 0 | 0 | 0 | 0 | 0 | 0 | 0 | 0 | 0 | 0 | 0 | 0 | 0 | 0 | 0 | 0 | 0 | 0 | 0 | 0 | 0 | 0 | 0 | 0 | 0 | 0 | 0 | 0 | 0 | 0 | 0 | 0 | 0 | 1 | 0 | 0 | 0
BAZ2A | Bromodomain adjacent to zinc finger domain protein 2A | Q9UIF9 | 211000 | 6.39 | 0 | 0 | 0 | 0 | 0 | 0 | 0 | 0 | 0 | 0 | 0 | 0 | 0 | 0 | 0 | 0 | 0 | 0 | 0 | 0 | 0 | 0 | 0 | 0 | 0 | 0 | 0 | 0 | 0 | 0 | 0 | 0 | 0 | 0 | 0 | 0 | 0 | 0 | 0 | 0 | 0 | 0 | 0 | 0 | 0 | 0 | 0 | 0 | 0 | 0 | 0 | 0 | 0 | 0 | 0 | 0 | 0 | 0 | 0 | 0 | 0 | 0 | 0 | 0 | 0 | 0 | 0 | 0 | 0 | 0 | 0 | 0 | 0 | 0 | 0 | 0 | 0 | 0 | 0 | 0 | 0 | 0 | 0 | 0 | 0 | 0 | 0 | 0 | 0 | 0 | 0 | 0 | 0 | 0 | 0 | 0 | 0 | 0 | 0 | 0 | 0 | 0 | 0 | 0 | 0 | 0 | 0 | 0 | 0 | 0 | 0 | 0 | 0 | 0 | 0 | 0 | 0 | 1 | 0 | 0 | 0
DSE | Dermatan-sulfate epimerase | Q9UL01 | 110000 | 9.01 | 0 | 0 | 0 | 0 | 0 | 0 | 0 | 0 | 0 | 0 | 0 | 0 | 0 | 0 | 0 | 0 | 0 | 0 | 0 | 0 | 0 | 0 | 0 | 0 | 0 | 0 | 0 | 0 | 0 | 0 | 0 | 0 | 0 | 0 | 0 | 0 | 0 | 0 | 0 | 0 | 0 | 0 | 0 | 0 | 0 | 0 | 0 | 0 | 0 | 0 | 0 | 0 | 0 | 0 | 0 | 0 | 0 | 0 | 0 | 0 | 0 | 0 | 0 | 0 | 0 | 0 | 0 | 0 | 0 | 0 | 0 | 0 | 0 | 0 | 0 | 0 | 0 | 0 | 0 | 0 | 0 | 0 | 0 | 0 | 0 | 0 | 0 | 0 | 0 | 0 | 0 | 0 | 0 | 0 | 0 | 0 | 0 | 0 | 0 | 0 | 0 | 0 | 0 | 0 | 0 | 0 | 0 | 0 | 0 | 0 | 0 | 0 | 0 | 0 | 0 | 0 | 0 | 1 | 0 | 0 | 0
PDIA3 | Protein disulfide-isomerase A3 | P30101 | 56800 | 6.28 | 0 | 0 | 0 | 0 | 0 | 0 | 0 | 0 | 0 | 0 | 0 | 0 | 0 | 0 | 0 | 0 | 0 | 0 | 0 | 0 | 0 | 0 | 0 | 0 | 0 | 0 | 0 | 0 | 0 | 0 | 0 | 0 | 0 | 0 | 0 | 0 | 0 | 0 | 0 | 0 | 0 | 0 | 0 | 0 | 0 | 0 | 0 | 0 | 0 | 0 | 0 | 0 | 0 | 0 | 0 | 0 | 0 | 0 | 0 | 0 | 0 | 0 | 0 | 0 | 0 | 0 | 0 | 0 | 0 | 0 | 0 | 0 | 0 | 0 | 0 | 0 | 0 | 0 | 0 | 0 | 0 | 0 | 0 | 0 | 0 | 0 | 0 | 0 | 0 | 0 | 0 | 0 | 0 | 0 | 0 | 0 | 0 | 0 | 0 | 0 | 0 | 0 | 0 | 0 | 0 | 0 | 0 | 0 | 0 | 0 | 0 | 0 | 0 | 3 | 0 | 0 | 0 | 0 | 0 | 0 | 0
CLD18 | Claudin-18 | P56856 | 27900 | 9.01 | 0 | 0 | 0 | 0 | 0 | 0 | 0 | 0 | 0 | 0 | 0 | 0 | 0 | 0 | 0 | 0 | 0 | 0 | 0 | 0 | 0 | 0 | 0 | 0 | 0 | 0 | 0 | 0 | 0 | 0 | 0 | 0 | 0 | 0 | 0 | 0 | 0 | 0 | 0 | 0 | 0 | 0 | 0 | 0 | 0 | 0 | 0 | 0 | 0 | 0 | 0 | 0 | 0 | 0 | 0 | 0 | 0 | 0 | 0 | 0 | 0 | 0 | 0 | 0 | 0 | 0 | 0 | 0 | 0 | 0 | 0 | 0 | 0 | 0 | 0 | 0 | 0 | 0 | 0 | 0 | 0 | 0 | 0 | 0 | 0 | 0 | 0 | 0 | 0 | 0 | 0 | 0 | 0 | 0 | 0 | 0 | 0 | 0 | 0 | 0 | 0 | 0 | 0 | 0 | 0 | 0 | 0 | 0 | 0 | 0 | 0 | 0 | 0 | 1 | 0 | 0 | 0 | 0 | 0 | 0 | 0
TPM4 | Tropomyosin alpha-4 chain | P67936 | 28500 | 4.71 | 0 | 0 | 0 | 0 | 0 | 0 | 0 | 0 | 0 | 0 | 0 | 0 | 0 | 0 | 0 | 0 | 0 | 0 | 0 | 0 | 0 | 0 | 0 | 0 | 0 | 0 | 0 | 0 | 0 | 0 | 0 | 0 | 0 | 0 | 0 | 0 | 0 | 0 | 0 | 0 | 0 | 0 | 0 | 0 | 0 | 0 | 0 | 0 | 0 | 0 | 0 | 0 | 0 | 0 | 0 | 0 | 0 | 0 | 0 | 0 | 0 | 0 | 0 | 0 | 0 | 0 | 0 | 0 | 0 | 0 | 0 | 0 | 0 | 0 | 0 | 0 | 0 | 0 | 0 | 0 | 0 | 0 | 0 | 0 | 0 | 0 | 0 | 0 | 0 | 0 | 0 | 0 | 0 | 0 | 0 | 0 | 0 | 0 | 0 | 0 | 0 | 0 | 0 | 0 | 0 | 0 | 0 | 0 | 0 | 0 | 0 | 0 | 0 | 1 | 0 | 0 | 0 | 0 | 0 | 0 | 0
INSI1 | Insulin-induced gene 1 protein | O15503 | 30000 | 9.29 | 0 | 0 | 0 | 0 | 0 | 0 | 0 | 0 | 0 | 0 | 0 | 0 | 0 | 0 | 0 | 0 | 0 | 0 | 0 | 0 | 0 | 0 | 0 | 0 | 0 | 0 | 0 | 0 | 0 | 0 | 0 | 0 | 0 | 0 | 0 | 0 | 0 | 0 | 0 | 0 | 0 | 0 | 0 | 0 | 0 | 0 | 0 | 0 | 0 | 0 | 0 | 0 | 0 | 0 | 0 | 0 | 0 | 0 | 0 | 0 | 0 | 0 | 0 | 0 | 0 | 0 | 0 | 0 | 0 | 0 | 0 | 0 | 0 | 0 | 0 | 0 | 0 | 0 | 0 | 0 | 0 | 0 | 0 | 0 | 0 | 0 | 0 | 0 | 0 | 0 | 0 | 0 | 0 | 0 | 0 | 0 | 0 | 0 | 0 | 0 | 0 | 0 | 0 | 0 | 0 | 0 | 0 | 0 | 0 | 0 | 0 | 0 | 0 | 1 | 0 | 0 | 0 | 0 | 0 | 0 | 0
DNJC3 | DnaJ homolog subfamily C member 3 | Q13217 | 57600 | 6.08 | 0 | 0 | 0 | 0 | 0 | 0 | 0 | 0 | 0 | 0 | 0 | 0 | 0 | 0 | 0 | 0 | 0 | 0 | 0 | 0 | 0 | 0 | 0 | 0 | 0 | 0 | 0 | 0 | 0 | 0 | 0 | 0 | 0 | 0 | 0 | 0 | 0 | 0 | 0 | 0 | 0 | 0 | 0 | 0 | 0 | 0 | 0 | 0 | 0 | 0 | 0 | 0 | 0 | 0 | 0 | 0 | 0 | 0 | 0 | 0 | 0 | 0 | 0 | 0 | 0 | 0 | 0 | 0 | 0 | 0 | 0 | 0 | 0 | 0 | 0 | 0 | 0 | 0 | 0 | 0 | 0 | 0 | 0 | 0 | 0 | 0 | 0 | 0 | 0 | 0 | 0 | 0 | 0 | 0 | 0 | 0 | 0 | 0 | 0 | 0 | 0 | 0 | 0 | 0 | 0 | 0 | 0 | 0 | 0 | 0 | 0 | 0 | 0 | 1 | 0 | 0 | 0 | 0 | 0 | 0 | 0
SYTL4 | Synaptotagmin-like protein 4 | Q96C24 | 76000 | 9.48 | 0 | 0 | 0 | 0 | 0 | 0 | 0 | 0 | 0 | 0 | 0 | 0 | 0 | 0 | 0 | 0 | 0 | 0 | 0 | 0 | 0 | 0 | 0 | 0 | 0 | 0 | 0 | 0 | 0 | 0 | 0 | 0 | 0 | 0 | 0 | 0 | 0 | 0 | 0 | 0 | 0 | 0 | 0 | 0 | 0 | 0 | 0 | 0 | 0 | 0 | 0 | 0 | 0 | 0 | 0 | 0 | 0 | 0 | 0 | 0 | 0 | 0 | 0 | 0 | 0 | 0 | 0 | 0 | 0 | 0 | 0 | 0 | 0 | 0 | 0 | 0 | 0 | 0 | 0 | 0 | 0 | 0 | 0 | 0 | 0 | 0 | 0 | 0 | 0 | 0 | 0 | 0 | 0 | 0 | 0 | 0 | 0 | 0 | 0 | 0 | 0 | 0 | 0 | 0 | 0 | 0 | 0 | 0 | 0 | 0 | 0 | 0 | 0 | 1 | 0 | 0 | 0 | 0 | 0 | 0 | 0
HS90B | Heat shock protein HSP 90-beta | P08238 | 83300 | 5 | 0 | 0 | 0 | 0 | 0 | 0 | 0 | 0 | 0 | 0 | 0 | 0 | 0 | 0 | 0 | 0 | 0 | 0 | 0 | 0 | 0 | 0 | 0 | 0 | 0 | 0 | 0 | 0 | 0 | 0 | 0 | 0 | 0 | 0 | 0 | 0 | 0 | 0 | 0 | 0 | 0 | 0 | 0 | 0 | 0 | 0 | 0 | 0 | 0 | 0 | 0 | 0 | 0 | 0 | 0 | 0 | 0 | 0 | 0 | 0 | 0 | 0 | 0 | 0 | 0 | 0 | 0 | 0 | 0 | 0 | 0 | 0 | 0 | 0 | 0 | 0 | 0 | 0 | 0 | 0 | 0 | 0 | 0 | 0 | 0 | 0 | 0 | 0 | 0 | 0 | 0 | 0 | 0 | 0 | 0 | 0 | 0 | 0 | 0 | 0 | 0 | 0 | 0 | 0 | 0 | 0 | 0 | 0 | 0 | 0 | 0 | 0 | 0 | 1 | 0 | 0 | 0 | 0 | 0 | 0 | 0
WDR6 | WD repeat-containing protein 6 | Q9NNW5 | 122000 | 6.39 | 0 | 0 | 0 | 0 | 0 | 0 | 0 | 0 | 0 | 0 | 0 | 0 | 0 | 0 | 0 | 0 | 0 | 0 | 0 | 0 | 0 | 0 | 0 | 0 | 0 | 0 | 0 | 0 | 0 | 0 | 0 | 0 | 0 | 0 | 0 | 0 | 0 | 0 | 0 | 0 | 0 | 0 | 0 | 0 | 0 | 0 | 0 | 0 | 0 | 0 | 0 | 0 | 0 | 0 | 0 | 0 | 0 | 0 | 0 | 0 | 0 | 0 | 0 | 0 | 0 | 0 | 0 | 0 | 0 | 0 | 0 | 0 | 0 | 0 | 0 | 0 | 0 | 0 | 0 | 0 | 0 | 0 | 0 | 0 | 0 | 0 | 0 | 0 | 0 | 0 | 0 | 0 | 0 | 0 | 0 | 0 | 0 | 0 | 0 | 0 | 0 | 0 | 0 | 0 | 0 | 0 | 0 | 0 | 0 | 0 | 0 | 0 | 0 | 1 | 0 | 0 | 0 | 0 | 0 | 0 | 0
HS905 | Putative heat shock protein HSP 90-alpha A5 | Q58FG0 | 38700 | 6.39 | 0 | 0 | 0 | 0 | 0 | 0 | 0 | 0 | 0 | 0 | 0 | 0 | 0 | 0 | 0 | 0 | 0 | 0 | 0 | 0 | 0 | 0 | 0 | 0 | 0 | 0 | 0 | 0 | 0 | 0 | 0 | 0 | 0 | 0 | 0 | 0 | 0 | 0 | 0 | 0 | 0 | 0 | 0 | 0 | 0 | 0 | 0 | 0 | 0 | 0 | 0 | 0 | 0 | 0 | 0 | 0 | 0 | 0 | 0 | 0 | 0 | 0 | 0 | 0 | 0 | 0 | 0 | 0 | 0 | 0 | 0 | 0 | 0 | 0 | 0 | 0 | 0 | 0 | 0 | 0 | 0 | 0 | 0 | 0 | 0 | 0 | 0 | 0 | 0 | 0 | 0 | 0 | 0 | 0 | 0 | 0 | 0 | 0 | 0 | 0 | 0 | 0 | 0 | 0 | 0 | 0 | 0 | 0 | 0 | 0 | 0 | 0 | 0 | 1 | 0 | 0 | 0 | 0 | 0 | 0 | 0
PPM1G | Protein phosphatase 1G | O15355 | 59300 | 4.28 | 0 | 0 | 0 | 0 | 0 | 0 | 0 | 0 | 0 | 0 | 0 | 0 | 0 | 0 | 0 | 0 | 0 | 0 | 0 | 0 | 0 | 0 | 0 | 0 | 0 | 0 | 0 | 0 | 0 | 0 | 0 | 0 | 0 | 0 | 0 | 0 | 0 | 0 | 0 | 0 | 0 | 0 | 0 | 0 | 0 | 0 | 0 | 0 | 0 | 0 | 0 | 0 | 0 | 0 | 0 | 0 | 0 | 0 | 0 | 0 | 0 | 0 | 0 | 0 | 0 | 0 | 0 | 0 | 0 | 0 | 0 | 0 | 0 | 0 | 0 | 0 | 0 | 0 | 0 | 0 | 0 | 0 | 0 | 0 | 0 | 0 | 0 | 0 | 0 | 0 | 0 | 0 | 0 | 0 | 0 | 0 | 0 | 0 | 0 | 0 | 0 | 0 | 0 | 0 | 0 | 0 | 0 | 0 | 0 | 0 | 0 | 0 | 0 | 1 | 0 | 0 | 0 | 0 | 0 | 0 | 0
CNGA4 | Cyclic nucleotide-gated cation channel alpha-4 | Q8IV77 | 66000 | 5.5 | 0 | 0 | 0 | 0 | 0 | 0 | 0 | 0 | 0 | 0 | 0 | 0 | 0 | 0 | 0 | 0 | 0 | 0 | 0 | 0 | 0 | 0 | 0 | 0 | 0 | 0 | 0 | 0 | 0 | 0 | 0 | 0 | 0 | 0 | 0 | 0 | 0 | 0 | 0 | 0 | 0 | 0 | 0 | 0 | 0 | 0 | 0 | 0 | 0 | 0 | 0 | 0 | 0 | 0 | 0 | 0 | 0 | 0 | 0 | 0 | 0 | 0 | 0 | 0 | 0 | 0 | 0 | 0 | 0 | 0 | 0 | 0 | 0 | 0 | 0 | 0 | 0 | 0 | 0 | 0 | 0 | 0 | 0 | 0 | 0 | 0 | 0 | 0 | 0 | 0 | 0 | 0 | 0 | 0 | 0 | 0 | 0 | 0 | 0 | 0 | 0 | 0 | 0 | 0 | 0 | 0 | 0 | 0 | 0 | 0 | 0 | 0 | 0 | 2 | 0 | 0 | 0 | 0 | 0 | 0 | 0
ENK17 | HERV-K_11q22.1 provirus ancestral Env polyprotein | P61570 | 74900 | 9.23 | 0 | 0 | 0 | 0 | 0 | 0 | 0 | 0 | 0 | 0 | 0 | 0 | 0 | 0 | 0 | 0 | 0 | 0 | 0 | 0 | 0 | 0 | 0 | 0 | 0 | 0 | 0 | 0 | 0 | 0 | 0 | 0 | 0 | 0 | 0 | 0 | 0 | 0 | 0 | 0 | 0 | 0 | 0 | 0 | 0 | 0 | 0 | 0 | 0 | 0 | 0 | 0 | 0 | 0 | 0 | 0 | 0 | 0 | 0 | 0 | 0 | 0 | 0 | 0 | 0 | 0 | 0 | 0 | 0 | 0 | 0 | 0 | 0 | 0 | 0 | 0 | 0 | 0 | 0 | 0 | 0 | 0 | 0 | 0 | 0 | 0 | 0 | 0 | 0 | 0 | 0 | 0 | 0 | 0 | 0 | 0 | 0 | 0 | 0 | 0 | 0 | 0 | 0 | 0 | 0 | 0 | 0 | 0 | 0 | 0 | 0 | 0 | 0 | 1 | 0 | 0 | 0 | 0 | 0 | 0 | 0
PORTL | Portal protein BBRF1 | Q1HVF2 | 68400 | 6.39 | 0 | 0 | 0 | 0 | 0 | 0 | 0 | 0 | 0 | 0 | 0 | 0 | 0 | 0 | 0 | 0 | 0 | 0 | 0 | 0 | 0 | 0 | 0 | 0 | 0 | 0 | 0 | 0 | 0 | 0 | 0 | 0 | 0 | 0 | 0 | 0 | 0 | 0 | 0 | 0 | 0 | 0 | 0 | 0 | 0 | 0 | 0 | 0 | 0 | 0 | 0 | 0 | 0 | 0 | 0 | 0 | 0 | 0 | 0 | 0 | 0 | 0 | 0 | 0 | 0 | 0 | 0 | 0 | 0 | 0 | 0 | 0 | 0 | 0 | 0 | 0 | 0 | 0 | 0 | 0 | 0 | 0 | 0 | 0 | 0 | 0 | 0 | 0 | 0 | 0 | 0 | 0 | 0 | 0 | 0 | 0 | 0 | 0 | 0 | 0 | 0 | 0 | 0 | 0 | 0 | 0 | 0 | 0 | 0 | 0 | 0 | 0 | 0 | 0 | 1 | 0 | 0 | 0 | 0 | 0 | 0
MACC1 | Metastasis-associated in colon cancer protein 1 | Q6ZN28 | 96600 | 6.39 | 0 | 0 | 0 | 0 | 0 | 0 | 0 | 0 | 0 | 0 | 0 | 0 | 0 | 0 | 0 | 0 | 0 | 0 | 0 | 0 | 0 | 0 | 0 | 0 | 0 | 0 | 0 | 0 | 0 | 0 | 0 | 0 | 0 | 0 | 0 | 0 | 0 | 0 | 0 | 0 | 0 | 0 | 0 | 0 | 0 | 0 | 0 | 0 | 0 | 0 | 0 | 0 | 0 | 0 | 0 | 0 | 0 | 0 | 0 | 0 | 0 | 0 | 0 | 0 | 0 | 0 | 0 | 0 | 0 | 0 | 0 | 0 | 0 | 0 | 0 | 0 | 0 | 0 | 0 | 0 | 0 | 0 | 0 | 0 | 0 | 0 | 0 | 0 | 0 | 0 | 0 | 0 | 0 | 0 | 0 | 0 | 0 | 0 | 0 | 0 | 0 | 0 | 0 | 0 | 0 | 0 | 0 | 0 | 0 | 0 | 0 | 0 | 0 | 0 | 1 | 0 | 0 | 0 | 0 | 0 | 0
PYR1 | CAD protein | P27708 | 243000 | 6.37 | 0 | 0 | 0 | 0 | 0 | 0 | 0 | 0 | 0 | 0 | 0 | 0 | 0 | 0 | 0 | 0 | 0 | 0 | 0 | 0 | 0 | 0 | 0 | 0 | 0 | 0 | 0 | 0 | 0 | 0 | 0 | 0 | 0 | 0 | 0 | 0 | 0 | 0 | 0 | 0 | 0 | 0 | 0 | 0 | 0 | 0 | 0 | 0 | 0 | 0 | 0 | 0 | 0 | 0 | 0 | 0 | 0 | 0 | 0 | 0 | 0 | 0 | 0 | 0 | 0 | 0 | 0 | 0 | 0 | 0 | 0 | 0 | 0 | 0 | 0 | 0 | 0 | 0 | 0 | 0 | 0 | 0 | 0 | 0 | 0 | 0 | 0 | 0 | 0 | 0 | 0 | 0 | 0 | 0 | 0 | 0 | 0 | 0 | 0 | 0 | 0 | 0 | 0 | 0 | 0 | 0 | 0 | 0 | 0 | 0 | 0 | 0 | 0 | 0 | 1 | 0 | 0 | 0 | 0 | 0 | 0
CC74A | Coiled-coil domain-containing protein 74A | Q96AQ1 | 41600 | 10.82 | 0 | 0 | 0 | 0 | 0 | 0 | 0 | 0 | 0 | 0 | 0 | 0 | 0 | 0 | 0 | 0 | 0 | 0 | 0 | 0 | 0 | 0 | 0 | 0 | 0 | 0 | 0 | 0 | 0 | 0 | 0 | 0 | 0 | 0 | 0 | 0 | 0 | 0 | 0 | 0 | 0 | 0 | 0 | 0 | 0 | 0 | 0 | 0 | 0 | 0 | 0 | 0 | 0 | 0 | 0 | 0 | 0 | 0 | 0 | 0 | 0 | 0 | 0 | 0 | 0 | 0 | 0 | 0 | 0 | 0 | 0 | 0 | 0 | 0 | 0 | 0 | 0 | 0 | 0 | 0 | 0 | 0 | 0 | 0 | 0 | 0 | 0 | 0 | 0 | 0 | 0 | 0 | 0 | 0 | 0 | 0 | 0 | 0 | 0 | 0 | 0 | 0 | 0 | 0 | 0 | 0 | 0 | 0 | 0 | 0 | 0 | 0 | 0 | 0 | 0 | 1 | 0 | 0 | 0 | 0 | 0
PTPRN | Receptor-type tyrosine-protein phosphatase-like N | Q16849 | 106000 | 6.39 | 0 | 0 | 0 | 0 | 0 | 0 | 0 | 0 | 0 | 0 | 0 | 0 | 0 | 0 | 0 | 0 | 0 | 0 | 0 | 0 | 0 | 0 | 0 | 0 | 0 | 0 | 0 | 0 | 0 | 0 | 0 | 0 | 0 | 0 | 0 | 0 | 0 | 0 | 0 | 0 | 0 | 0 | 0 | 0 | 0 | 0 | 0 | 0 | 0 | 0 | 0 | 0 | 0 | 0 | 0 | 0 | 0 | 0 | 0 | 0 | 0 | 0 | 0 | 0 | 0 | 0 | 0 | 0 | 0 | 0 | 0 | 0 | 0 | 0 | 0 | 0 | 0 | 0 | 0 | 0 | 0 | 0 | 0 | 0 | 0 | 0 | 0 | 0 | 0 | 0 | 0 | 0 | 0 | 0 | 0 | 0 | 0 | 0 | 0 | 0 | 0 | 0 | 0 | 0 | 0 | 0 | 0 | 0 | 0 | 0 | 0 | 0 | 0 | 0 | 0 | 1 | 0 | 0 | 0 | 0 | 0
SLIT2 | Slit homolog 2 protein | O94813 | 170000 | 6.39 | 0 | 0 | 0 | 0 | 0 | 0 | 0 | 0 | 0 | 0 | 0 | 0 | 0 | 0 | 0 | 0 | 0 | 0 | 0 | 0 | 0 | 0 | 0 | 0 | 0 | 0 | 0 | 0 | 0 | 0 | 0 | 0 | 0 | 0 | 0 | 0 | 0 | 0 | 0 | 0 | 0 | 0 | 0 | 0 | 0 | 0 | 0 | 0 | 0 | 0 | 0 | 0 | 0 | 0 | 0 | 0 | 0 | 0 | 0 | 0 | 0 | 0 | 0 | 0 | 0 | 0 | 0 | 0 | 0 | 0 | 0 | 0 | 0 | 0 | 0 | 0 | 0 | 0 | 0 | 0 | 0 | 0 | 0 | 0 | 0 | 0 | 0 | 0 | 0 | 0 | 0 | 0 | 0 | 0 | 0 | 0 | 0 | 0 | 0 | 0 | 0 | 0 | 0 | 0 | 0 | 0 | 0 | 0 | 0 | 0 | 0 | 0 | 0 | 0 | 0 | 1 | 0 | 0 | 0 | 0 | 0
ILK | Integrin-linked protein kinase | Q13418 | 51400 | 9.01 | 0 | 0 | 0 | 0 | 0 | 0 | 0 | 0 | 0 | 0 | 0 | 0 | 0 | 0 | 0 | 0 | 0 | 0 | 0 | 0 | 0 | 0 | 0 | 0 | 0 | 0 | 0 | 0 | 0 | 0 | 0 | 0 | 0 | 0 | 0 | 0 | 0 | 0 | 0 | 0 | 0 | 0 | 0 | 0 | 0 | 0 | 0 | 0 | 0 | 0 | 0 | 0 | 0 | 0 | 0 | 0 | 0 | 0 | 0 | 0 | 0 | 0 | 0 | 0 | 0 | 0 | 0 | 0 | 0 | 0 | 0 | 0 | 0 | 0 | 0 | 0 | 0 | 0 | 0 | 0 | 0 | 0 | 0 | 0 | 0 | 0 | 0 | 0 | 0 | 0 | 0 | 0 | 0 | 0 | 0 | 0 | 0 | 0 | 0 | 0 | 0 | 0 | 0 | 0 | 0 | 0 | 0 | 0 | 0 | 0 | 0 | 1 | 0 | 0 | 0 | 0 | 0 | 0 | 0 | 0 | 0
RSPH3 | Radial spoke head protein 3 homolog | Q86UC2 | 63700 | 5.66 | 0 | 0 | 0 | 0 | 0 | 0 | 0 | 0 | 0 | 0 | 0 | 0 | 0 | 0 | 0 | 0 | 0 | 0 | 0 | 0 | 0 | 0 | 0 | 0 | 0 | 0 | 0 | 0 | 0 | 0 | 0 | 0 | 0 | 0 | 0 | 0 | 0 | 0 | 0 | 0 | 0 | 0 | 0 | 0 | 0 | 0 | 0 | 0 | 0 | 0 | 0 | 0 | 0 | 0 | 0 | 0 | 0 | 0 | 0 | 0 | 0 | 0 | 0 | 0 | 0 | 0 | 0 | 0 | 0 | 0 | 0 | 0 | 0 | 0 | 0 | 0 | 0 | 0 | 0 | 0 | 0 | 0 | 0 | 0 | 0 | 0 | 0 | 0 | 0 | 0 | 0 | 0 | 0 | 0 | 0 | 0 | 0 | 0 | 0 | 0 | 0 | 0 | 0 | 0 | 0 | 0 | 0 | 0 | 0 | 0 | 0 | 1 | 0 | 0 | 0 | 0 | 0 | 0 | 0 | 0 | 0
PP85 | Phosphoprotein 85 | Q9QJ49 | 69800 | 6.24 | 0 | 0 | 0 | 0 | 0 | 0 | 0 | 0 | 0 | 0 | 0 | 0 | 0 | 0 | 0 | 0 | 0 | 0 | 0 | 0 | 0 | 0 | 0 | 0 | 0 | 0 | 0 | 0 | 0 | 0 | 0 | 0 | 0 | 0 | 0 | 0 | 0 | 0 | 0 | 0 | 0 | 0 | 0 | 0 | 0 | 0 | 0 | 0 | 0 | 0 | 0 | 0 | 0 | 0 | 0 | 0 | 0 | 0 | 0 | 0 | 0 | 0 | 0 | 0 | 0 | 0 | 0 | 0 | 0 | 0 | 0 | 0 | 0 | 0 | 0 | 0 | 0 | 0 | 0 | 0 | 0 | 0 | 0 | 0 | 0 | 0 | 0 | 0 | 0 | 0 | 0 | 0 | 0 | 0 | 0 | 0 | 0 | 0 | 0 | 0 | 0 | 0 | 0 | 0 | 0 | 0 | 0 | 0 | 0 | 0 | 0 | 1 | 0 | 0 | 0 | 0 | 0 | 0 | 0 | 0 | 0
NOL9 | Polynucleotide 5-hydroxyl-kinase NOL9 | Q5SY16 | 79300 | 9.72 | 0 | 0 | 0 | 0 | 0 | 0 | 0 | 0 | 0 | 0 | 0 | 0 | 0 | 0 | 0 | 0 | 0 | 0 | 0 | 0 | 0 | 0 | 0 | 0 | 0 | 0 | 0 | 0 | 0 | 0 | 0 | 0 | 0 | 0 | 0 | 0 | 0 | 0 | 0 | 0 | 0 | 0 | 0 | 0 | 0 | 0 | 0 | 0 | 0 | 0 | 0 | 0 | 0 | 0 | 0 | 0 | 0 | 0 | 0 | 0 | 0 | 0 | 0 | 0 | 0 | 0 | 0 | 0 | 0 | 0 | 0 | 0 | 0 | 0 | 0 | 0 | 0 | 0 | 0 | 0 | 0 | 0 | 0 | 0 | 0 | 0 | 0 | 0 | 0 | 0 | 0 | 0 | 0 | 0 | 0 | 0 | 0 | 0 | 0 | 0 | 0 | 0 | 0 | 0 | 0 | 0 | 0 | 0 | 0 | 0 | 0 | 1 | 0 | 0 | 0 | 0 | 0 | 0 | 0 | 0 | 0
CT004 | Uncharacterized protein C20orf4 | Q9Y312 | 89900 | 6.08 | 0 | 0 | 0 | 0 | 0 | 0 | 0 | 0 | 0 | 0 | 0 | 0 | 0 | 0 | 0 | 0 | 0 | 0 | 0 | 0 | 0 | 0 | 0 | 0 | 0 | 0 | 0 | 0 | 0 | 0 | 0 | 0 | 0 | 0 | 0 | 0 | 0 | 0 | 0 | 0 | 0 | 0 | 0 | 0 | 0 | 0 | 0 | 0 | 0 | 0 | 0 | 0 | 0 | 0 | 0 | 0 | 0 | 0 | 0 | 0 | 0 | 0 | 0 | 0 | 0 | 0 | 0 | 0 | 0 | 0 | 0 | 0 | 0 | 0 | 0 | 0 | 0 | 0 | 0 | 0 | 0 | 0 | 0 | 0 | 0 | 0 | 0 | 0 | 0 | 0 | 0 | 0 | 0 | 0 | 0 | 0 | 0 | 0 | 0 | 0 | 0 | 0 | 0 | 0 | 0 | 0 | 0 | 0 | 0 | 0 | 0 | 1 | 0 | 0 | 0 | 0 | 0 | 0 | 0 | 0 | 0
MUC5A | Mucin-5AC (Fragments) | P98088 | 527000 | 6.39 | 0 | 0 | 0 | 0 | 0 | 0 | 0 | 0 | 0 | 0 | 0 | 0 | 0 | 0 | 0 | 0 | 0 | 0 | 0 | 0 | 0 | 0 | 0 | 0 | 0 | 0 | 0 | 0 | 0 | 0 | 0 | 0 | 0 | 0 | 0 | 0 | 0 | 0 | 0 | 0 | 0 | 0 | 0 | 0 | 0 | 0 | 0 | 0 | 0 | 0 | 0 | 0 | 0 | 0 | 0 | 0 | 0 | 0 | 0 | 0 | 0 | 0 | 0 | 0 | 0 | 0 | 0 | 0 | 0 | 0 | 0 | 0 | 0 | 0 | 0 | 0 | 0 | 0 | 0 | 0 | 0 | 0 | 0 | 0 | 0 | 0 | 0 | 0 | 0 | 0 | 0 | 0 | 0 | 0 | 0 | 0 | 0 | 0 | 0 | 0 | 0 | 0 | 0 | 0 | 0 | 0 | 0 | 0 | 0 | 0 | 0 | 1 | 0 | 0 | 0 | 0 | 0 | 0 | 0 | 0 | 0
F186A | Protein FAM186A | A6NE01 | 263000 | 9.06 | 0 | 0 | 0 | 0 | 0 | 0 | 0 | 0 | 0 | 0 | 0 | 0 | 0 | 0 | 0 | 0 | 0 | 0 | 0 | 0 | 0 | 0 | 0 | 0 | 0 | 0 | 0 | 0 | 0 | 0 | 0 | 0 | 0 | 0 | 0 | 0 | 0 | 0 | 0 | 0 | 0 | 0 | 0 | 0 | 0 | 0 | 0 | 0 | 0 | 0 | 0 | 0 | 0 | 0 | 0 | 0 | 0 | 0 | 0 | 0 | 0 | 0 | 0 | 0 | 0 | 0 | 0 | 0 | 0 | 0 | 0 | 0 | 0 | 0 | 0 | 0 | 0 | 0 | 0 | 0 | 0 | 0 | 0 | 0 | 0 | 0 | 0 | 0 | 0 | 0 | 0 | 0 | 0 | 0 | 0 | 0 | 0 | 0 | 0 | 0 | 0 | 0 | 0 | 0 | 0 | 0 | 0 | 0 | 0 | 0 | 0 | 1 | 0 | 0 | 0 | 0 | 0 | 0 | 0 | 0 | 0
R1AB | Replicase polyprotein 1ab | P0C6X5 | 753000 | 6.39 | 0 | 0 | 0 | 0 | 0 | 0 | 0 | 0 | 0 | 0 | 0 | 0 | 0 | 0 | 0 | 0 | 0 | 0 | 0 | 0 | 0 | 0 | 0 | 0 | 0 | 0 | 0 | 0 | 0 | 0 | 0 | 0 | 0 | 0 | 0 | 0 | 0 | 0 | 0 | 0 | 0 | 0 | 0 | 0 | 0 | 0 | 0 | 0 | 0 | 0 | 0 | 0 | 0 | 0 | 0 | 0 | 0 | 0 | 0 | 0 | 0 | 0 | 0 | 0 | 0 | 0 | 0 | 0 | 0 | 0 | 0 | 0 | 0 | 0 | 0 | 0 | 0 | 0 | 0 | 0 | 0 | 0 | 0 | 0 | 0 | 0 | 0 | 0 | 0 | 0 | 0 | 0 | 0 | 0 | 0 | 0 | 0 | 0 | 0 | 0 | 0 | 0 | 0 | 0 | 0 | 0 | 0 | 0 | 0 | 0 | 0 | 1 | 0 | 0 | 0 | 0 | 0 | 0 | 0 | 0 | 0
ASA2C | Putative neutral ceramidase C | P0C7U2 | 68700 | 6.39 | 0 | 0 | 0 | 0 | 0 | 0 | 0 | 0 | 0 | 0 | 0 | 0 | 0 | 0 | 0 | 0 | 0 | 0 | 0 | 0 | 0 | 0 | 0 | 0 | 0 | 0 | 0 | 0 | 0 | 0 | 0 | 0 | 0 | 0 | 0 | 0 | 0 | 0 | 0 | 0 | 0 | 0 | 0 | 0 | 0 | 0 | 0 | 0 | 0 | 0 | 0 | 0 | 0 | 0 | 0 | 0 | 0 | 0 | 0 | 0 | 0 | 0 | 0 | 0 | 0 | 0 | 0 | 0 | 0 | 0 | 0 | 0 | 0 | 0 | 0 | 0 | 0 | 0 | 0 | 0 | 0 | 0 | 0 | 0 | 0 | 0 | 0 | 0 | 0 | 0 | 0 | 0 | 0 | 0 | 0 | 0 | 0 | 0 | 0 | 0 | 0 | 0 | 0 | 0 | 0 | 0 | 0 | 0 | 0 | 0 | 0 | 1 | 0 | 0 | 0 | 0 | 0 | 0 | 0 | 0 | 0
YLPM1 | YLP motif-containing protein 1 | P49750 | 220000 | 6.39 | 0 | 0 | 0 | 0 | 0 | 0 | 0 | 0 | 0 | 0 | 0 | 0 | 0 | 0 | 0 | 0 | 0 | 0 | 0 | 0 | 0 | 0 | 0 | 0 | 0 | 0 | 0 | 0 | 0 | 0 | 0 | 0 | 0 | 0 | 0 | 0 | 0 | 0 | 0 | 0 | 0 | 0 | 0 | 0 | 0 | 0 | 0 | 0 | 0 | 0 | 0 | 0 | 0 | 0 | 0 | 0 | 0 | 0 | 0 | 0 | 0 | 0 | 0 | 0 | 0 | 0 | 0 | 0 | 0 | 0 | 0 | 0 | 0 | 0 | 0 | 0 | 0 | 0 | 0 | 0 | 0 | 0 | 0 | 0 | 0 | 0 | 0 | 0 | 0 | 0 | 0 | 0 | 0 | 0 | 0 | 0 | 0 | 0 | 0 | 0 | 0 | 0 | 0 | 0 | 0 | 0 | 0 | 0 | 0 | 0 | 0 | 1 | 0 | 0 | 0 | 0 | 0 | 0 | 0 | 0 | 0
ROS | Proto-oncogene tyrosine-protein kinase R | P08922 | 264000 | 6.04 | 0 | 0 | 0 | 0 | 0 | 0 | 0 | 0 | 0 | 0 | 0 | 0 | 0 | 0 | 0 | 0 | 0 | 0 | 0 | 0 | 0 | 0 | 0 | 0 | 0 | 0 | 0 | 0 | 0 | 0 | 0 | 0 | 0 | 0 | 0 | 0 | 0 | 0 | 0 | 0 | 0 | 0 | 0 | 0 | 0 | 0 | 0 | 0 | 0 | 0 | 0 | 0 | 0 | 0 | 0 | 0 | 0 | 0 | 0 | 0 | 0 | 0 | 0 | 0 | 0 | 0 | 0 | 0 | 0 | 0 | 0 | 0 | 0 | 0 | 0 | 0 | 0 | 0 | 0 | 0 | 0 | 0 | 0 | 0 | 0 | 0 | 0 | 0 | 0 | 0 | 0 | 0 | 0 | 0 | 0 | 0 | 0 | 0 | 0 | 0 | 0 | 0 | 0 | 0 | 0 | 0 | 0 | 0 | 0 | 0 | 0 | 1 | 0 | 0 | 0 | 0 | 0 | 0 | 0 | 0 | 0
ENOB | Beta-enolase | P13929 | 46900 | 8.46 | 0 | 0 | 0 | 0 | 0 | 0 | 0 | 0 | 0 | 0 | 0 | 0 | 0 | 0 | 0 | 0 | 0 | 0 | 0 | 0 | 0 | 0 | 0 | 0 | 0 | 0 | 0 | 0 | 0 | 0 | 0 | 0 | 0 | 0 | 0 | 0 | 0 | 0 | 0 | 0 | 0 | 0 | 0 | 0 | 0 | 0 | 0 | 0 | 0 | 0 | 0 | 0 | 0 | 0 | 0 | 0 | 0 | 0 | 0 | 0 | 0 | 0 | 0 | 0 | 0 | 0 | 0 | 0 | 0 | 0 | 0 | 0 | 0 | 0 | 0 | 0 | 0 | 0 | 0 | 0 | 0 | 0 | 0 | 0 | 0 | 0 | 0 | 0 | 0 | 0 | 0 | 0 | 0 | 0 | 0 | 0 | 0 | 0 | 0 | 0 | 0 | 0 | 0 | 0 | 0 | 0 | 0 | 0 | 0 | 1 | 0 | 0 | 0 | 0 | 0 | 0 | 0 | 0 | 0 | 0 | 0
IREB2 | Iron-responsive element-binding protein 2 | P48200 | 105000 | 6.39 | 0 | 0 | 0 | 0 | 0 | 0 | 0 | 0 | 0 | 0 | 0 | 0 | 0 | 0 | 0 | 0 | 0 | 0 | 0 | 0 | 0 | 0 | 0 | 0 | 0 | 0 | 0 | 0 | 0 | 0 | 0 | 0 | 0 | 0 | 0 | 0 | 0 | 0 | 0 | 0 | 0 | 0 | 0 | 0 | 0 | 0 | 0 | 0 | 0 | 0 | 0 | 0 | 0 | 0 | 0 | 0 | 0 | 0 | 0 | 0 | 0 | 0 | 0 | 0 | 0 | 0 | 0 | 0 | 0 | 0 | 0 | 0 | 0 | 0 | 0 | 0 | 0 | 0 | 0 | 0 | 0 | 0 | 0 | 0 | 0 | 0 | 0 | 0 | 0 | 0 | 0 | 0 | 0 | 0 | 0 | 0 | 0 | 0 | 0 | 0 | 0 | 0 | 0 | 0 | 0 | 0 | 0 | 0 | 0 | 1 | 0 | 0 | 0 | 0 | 0 | 0 | 0 | 0 | 0 | 0 | 0
SAS10 | Something about silencing protein 10 | Q9NQZ2 | 54600 | 5.58 | 0 | 0 | 0 | 0 | 0 | 0 | 0 | 0 | 0 | 0 | 0 | 0 | 0 | 0 | 0 | 0 | 0 | 0 | 0 | 0 | 0 | 0 | 0 | 0 | 0 | 0 | 0 | 0 | 0 | 0 | 0 | 0 | 0 | 0 | 0 | 0 | 0 | 0 | 0 | 0 | 0 | 0 | 0 | 0 | 0 | 0 | 0 | 0 | 0 | 0 | 0 | 0 | 0 | 0 | 0 | 0 | 0 | 0 | 0 | 0 | 0 | 0 | 0 | 0 | 0 | 0 | 0 | 0 | 0 | 0 | 0 | 0 | 0 | 0 | 0 | 0 | 0 | 0 | 0 | 0 | 0 | 0 | 0 | 0 | 0 | 0 | 0 | 0 | 0 | 0 | 0 | 0 | 0 | 0 | 0 | 0 | 0 | 0 | 0 | 0 | 0 | 0 | 0 | 0 | 0 | 0 | 0 | 0 | 0 | 1 | 0 | 0 | 0 | 0 | 0 | 0 | 0 | 0 | 0 | 0 | 0
DCTP1 | dCTP pyrophosphatase 1 | Q9H773 | 18700 | 4.96 | 0 | 0 | 0 | 0 | 0 | 0 | 0 | 0 | 0 | 0 | 0 | 0 | 0 | 0 | 0 | 0 | 0 | 0 | 0 | 0 | 0 | 0 | 0 | 0 | 0 | 0 | 0 | 0 | 0 | 0 | 0 | 0 | 0 | 0 | 0 | 0 | 0 | 0 | 0 | 0 | 0 | 0 | 0 | 0 | 0 | 0 | 0 | 0 | 0 | 0 | 0 | 0 | 0 | 0 | 0 | 0 | 0 | 0 | 0 | 0 | 0 | 0 | 0 | 0 | 0 | 0 | 0 | 0 | 0 | 0 | 0 | 0 | 0 | 0 | 0 | 0 | 0 | 0 | 0 | 0 | 0 | 0 | 0 | 0 | 0 | 0 | 0 | 0 | 0 | 0 | 0 | 0 | 0 | 0 | 0 | 0 | 0 | 0 | 0 | 0 | 0 | 0 | 0 | 0 | 0 | 0 | 0 | 0 | 0 | 1 | 0 | 0 | 0 | 0 | 0 | 0 | 0 | 0 | 0 | 0 | 0
POL | Gag-Pro-Pol polyprotein | P03362 | 163000 | 9.81 | 0 | 0 | 0 | 0 | 0 | 0 | 0 | 0 | 0 | 0 | 0 | 0 | 0 | 0 | 0 | 0 | 0 | 0 | 0 | 0 | 0 | 0 | 0 | 0 | 0 | 0 | 0 | 0 | 0 | 0 | 0 | 0 | 0 | 0 | 0 | 0 | 0 | 0 | 0 | 0 | 0 | 0 | 0 | 0 | 0 | 0 | 0 | 0 | 0 | 0 | 0 | 0 | 0 | 0 | 0 | 0 | 0 | 0 | 0 | 0 | 0 | 0 | 0 | 0 | 0 | 0 | 0 | 0 | 0 | 0 | 0 | 0 | 0 | 0 | 0 | 0 | 0 | 0 | 0 | 0 | 0 | 0 | 0 | 0 | 0 | 0 | 0 | 0 | 0 | 0 | 0 | 0 | 0 | 0 | 0 | 0 | 0 | 0 | 0 | 0 | 0 | 0 | 0 | 0 | 0 | 0 | 0 | 0 | 0 | 1 | 0 | 0 | 0 | 0 | 0 | 0 | 0 | 0 | 0 | 0 | 0
ZN436 | Zinc finger protein 436 | Q9C0F3 | 54300 | 6.39 | 0 | 0 | 0 | 0 | 0 | 0 | 0 | 0 | 0 | 0 | 0 | 0 | 0 | 0 | 0 | 0 | 0 | 0 | 0 | 0 | 0 | 0 | 0 | 0 | 0 | 0 | 0 | 0 | 0 | 0 | 0 | 0 | 0 | 0 | 0 | 0 | 0 | 0 | 0 | 0 | 0 | 0 | 0 | 0 | 0 | 0 | 0 | 0 | 0 | 0 | 0 | 0 | 0 | 0 | 0 | 0 | 0 | 0 | 0 | 0 | 0 | 0 | 0 | 0 | 0 | 0 | 0 | 0 | 0 | 0 | 0 | 0 | 0 | 0 | 0 | 0 | 0 | 0 | 0 | 0 | 0 | 0 | 0 | 0 | 0 | 0 | 0 | 0 | 0 | 0 | 0 | 0 | 0 | 0 | 0 | 0 | 0 | 0 | 0 | 0 | 0 | 0 | 0 | 0 | 0 | 0 | 0 | 0 | 0 | 0 | 0 | 0 | 0 | 0 | 0 | 0 | 1 | 0 | 0 | 0 | 0
NGEF | Ephexin-1 | Q8N5V2 | 82500 | 5.53 | 0 | 0 | 0 | 0 | 0 | 0 | 0 | 0 | 0 | 0 | 0 | 0 | 0 | 0 | 0 | 0 | 0 | 0 | 0 | 0 | 0 | 0 | 0 | 0 | 0 | 0 | 0 | 0 | 0 | 0 | 0 | 0 | 0 | 0 | 0 | 0 | 0 | 0 | 0 | 0 | 0 | 0 | 0 | 0 | 0 | 0 | 0 | 0 | 0 | 0 | 0 | 0 | 0 | 0 | 0 | 0 | 0 | 0 | 0 | 0 | 0 | 0 | 0 | 0 | 0 | 0 | 0 | 0 | 0 | 0 | 0 | 0 | 0 | 0 | 0 | 0 | 0 | 0 | 0 | 0 | 0 | 0 | 0 | 0 | 0 | 0 | 0 | 0 | 0 | 0 | 0 | 0 | 0 | 0 | 0 | 0 | 0 | 0 | 0 | 0 | 0 | 0 | 0 | 0 | 0 | 0 | 0 | 0 | 0 | 0 | 0 | 0 | 0 | 0 | 0 | 0 | 1 | 0 | 0 | 0 | 0
R1AB | Replicase polyprotein 1ab | P0C6X3 | 807000 | 6.11 | 0 | 0 | 0 | 0 | 0 | 0 | 0 | 0 | 0 | 0 | 0 | 0 | 0 | 0 | 0 | 0 | 0 | 0 | 0 | 0 | 0 | 0 | 0 | 0 | 0 | 0 | 0 | 0 | 0 | 0 | 0 | 0 | 0 | 0 | 0 | 0 | 0 | 0 | 0 | 0 | 0 | 0 | 0 | 0 | 0 | 0 | 0 | 0 | 0 | 0 | 0 | 0 | 0 | 0 | 0 | 0 | 0 | 0 | 0 | 0 | 0 | 0 | 0 | 0 | 0 | 0 | 0 | 0 | 0 | 0 | 0 | 0 | 0 | 0 | 0 | 0 | 0 | 0 | 0 | 0 | 0 | 0 | 0 | 0 | 0 | 0 | 0 | 0 | 0 | 0 | 0 | 0 | 0 | 0 | 0 | 0 | 0 | 0 | 0 | 0 | 0 | 0 | 0 | 0 | 0 | 0 | 0 | 0 | 0 | 0 | 0 | 0 | 0 | 0 | 0 | 0 | 1 | 0 | 0 | 0 | 0
EP300 | Histone acetyltransferase p300 | Q09472 | 264000 | 9.01 | 0 | 0 | 0 | 0 | 0 | 0 | 0 | 0 | 0 | 0 | 0 | 0 | 0 | 0 | 0 | 0 | 0 | 0 | 0 | 0 | 0 | 0 | 0 | 0 | 0 | 0 | 0 | 0 | 0 | 0 | 0 | 0 | 0 | 0 | 0 | 0 | 0 | 0 | 0 | 0 | 0 | 0 | 0 | 0 | 0 | 0 | 0 | 0 | 0 | 0 | 0 | 0 | 0 | 0 | 0 | 0 | 0 | 0 | 0 | 0 | 0 | 0 | 0 | 0 | 0 | 0 | 0 | 0 | 0 | 0 | 0 | 0 | 0 | 0 | 0 | 0 | 0 | 0 | 0 | 0 | 0 | 0 | 0 | 0 | 0 | 0 | 0 | 0 | 0 | 0 | 0 | 0 | 0 | 0 | 0 | 0 | 0 | 0 | 0 | 0 | 0 | 0 | 0 | 0 | 0 | 0 | 0 | 0 | 0 | 0 | 0 | 0 | 0 | 0 | 0 | 0 | 1 | 0 | 0 | 0 | 0
NDK5 | Nucleoside diphosphate kinase homolog 5 | P56597 | 24200 | 6.21 | 0 | 0 | 0 | 0 | 0 | 0 | 0 | 0 | 0 | 0 | 0 | 0 | 0 | 0 | 0 | 0 | 0 | 0 | 0 | 0 | 0 | 0 | 0 | 0 | 0 | 0 | 0 | 0 | 0 | 0 | 0 | 0 | 0 | 0 | 0 | 0 | 0 | 0 | 0 | 0 | 0 | 0 | 0 | 0 | 0 | 0 | 0 | 0 | 0 | 0 | 0 | 0 | 0 | 0 | 0 | 0 | 0 | 0 | 0 | 0 | 0 | 0 | 0 | 0 | 0 | 0 | 0 | 0 | 0 | 0 | 0 | 0 | 0 | 0 | 0 | 0 | 0 | 0 | 0 | 0 | 0 | 0 | 0 | 0 | 0 | 0 | 0 | 0 | 0 | 0 | 0 | 0 | 0 | 0 | 0 | 0 | 0 | 0 | 0 | 0 | 0 | 0 | 0 | 0 | 0 | 0 | 0 | 0 | 0 | 0 | 0 | 0 | 0 | 0 | 0 | 0 | 0 | 0 | 1 | 0 | 0
S4A8 | Electroneutral sodium bicarbonate exchanger 1 | Q2Y0W8 | 123000 | 6.39 | 0 | 0 | 0 | 0 | 0 | 0 | 0 | 0 | 0 | 0 | 0 | 0 | 0 | 0 | 0 | 0 | 0 | 0 | 0 | 0 | 0 | 0 | 0 | 0 | 0 | 0 | 0 | 0 | 0 | 0 | 0 | 0 | 0 | 0 | 0 | 0 | 0 | 0 | 0 | 0 | 0 | 0 | 0 | 0 | 0 | 0 | 0 | 0 | 0 | 0 | 0 | 0 | 0 | 0 | 0 | 0 | 0 | 0 | 0 | 0 | 0 | 0 | 0 | 0 | 0 | 0 | 0 | 0 | 0 | 0 | 0 | 0 | 0 | 0 | 0 | 0 | 0 | 0 | 0 | 0 | 0 | 0 | 0 | 0 | 0 | 0 | 0 | 0 | 0 | 0 | 0 | 0 | 0 | 0 | 0 | 0 | 0 | 0 | 0 | 0 | 0 | 0 | 0 | 0 | 0 | 0 | 0 | 0 | 0 | 0 | 0 | 0 | 0 | 0 | 0 | 0 | 0 | 0 | 1 | 0 | 0
ERBB4 | Receptor tyrosine-protein kinase erbB-4 | Q15303 | 147000 | 6.33 | 0 | 0 | 0 | 0 | 0 | 0 | 0 | 0 | 0 | 0 | 0 | 0 | 0 | 0 | 0 | 0 | 0 | 0 | 0 | 0 | 0 | 0 | 0 | 0 | 0 | 0 | 0 | 0 | 0 | 0 | 0 | 0 | 0 | 0 | 0 | 0 | 0 | 0 | 0 | 0 | 0 | 0 | 0 | 0 | 0 | 0 | 0 | 0 | 0 | 0 | 0 | 0 | 0 | 0 | 0 | 0 | 0 | 0 | 0 | 0 | 0 | 0 | 0 | 0 | 0 | 0 | 0 | 0 | 0 | 0 | 0 | 0 | 0 | 0 | 0 | 0 | 0 | 0 | 0 | 0 | 0 | 0 | 0 | 0 | 0 | 0 | 0 | 0 | 0 | 0 | 0 | 0 | 0 | 0 | 0 | 0 | 0 | 0 | 0 | 0 | 0 | 0 | 0 | 0 | 0 | 0 | 0 | 0 | 0 | 0 | 0 | 0 | 0 | 0 | 0 | 0 | 0 | 0 | 1 | 0 | 0
SET1B | Histone-lysine N-methyltransferase SETD1B | Q9UPS6 | 209000 | 4.9 | 0 | 0 | 0 | 0 | 0 | 0 | 0 | 0 | 0 | 0 | 0 | 0 | 0 | 0 | 0 | 0 | 0 | 0 | 0 | 0 | 0 | 0 | 0 | 0 | 0 | 0 | 0 | 0 | 0 | 0 | 0 | 0 | 0 | 0 | 0 | 0 | 0 | 0 | 0 | 0 | 0 | 0 | 0 | 0 | 0 | 0 | 0 | 0 | 0 | 0 | 0 | 0 | 0 | 0 | 0 | 0 | 0 | 0 | 0 | 0 | 0 | 0 | 0 | 0 | 0 | 0 | 0 | 0 | 0 | 0 | 0 | 0 | 0 | 0 | 0 | 0 | 0 | 0 | 0 | 0 | 0 | 0 | 0 | 0 | 0 | 0 | 0 | 0 | 0 | 0 | 0 | 0 | 0 | 0 | 0 | 0 | 0 | 0 | 0 | 0 | 0 | 0 | 0 | 0 | 0 | 0 | 0 | 0 | 0 | 0 | 0 | 0 | 0 | 0 | 0 | 0 | 0 | 0 | 1 | 0 | 0
NPY2R | Neuropeptide Y receptor type 2 | P49146 | 42700 | 6.39 | 0 | 0 | 0 | 0 | 0 | 0 | 0 | 0 | 0 | 0 | 0 | 0 | 0 | 0 | 0 | 0 | 0 | 0 | 0 | 0 | 0 | 0 | 0 | 0 | 0 | 0 | 0 | 0 | 0 | 0 | 0 | 0 | 0 | 0 | 0 | 0 | 0 | 0 | 0 | 0 | 0 | 0 | 0 | 0 | 0 | 0 | 0 | 0 | 0 | 0 | 0 | 0 | 0 | 0 | 0 | 0 | 0 | 0 | 0 | 0 | 0 | 0 | 0 | 0 | 0 | 0 | 0 | 0 | 0 | 0 | 0 | 0 | 0 | 0 | 0 | 0 | 0 | 0 | 0 | 0 | 0 | 0 | 0 | 0 | 0 | 0 | 0 | 0 | 0 | 0 | 0 | 0 | 0 | 0 | 0 | 0 | 0 | 0 | 0 | 0 | 0 | 0 | 0 | 0 | 0 | 0 | 0 | 0 | 0 | 0 | 0 | 0 | 0 | 0 | 0 | 0 | 0 | 0 | 1 | 0 | 0
MPP2 | MAGUK p55 subfamily member 2 | Q14168 | 64600 | 6.39 | 0 | 0 | 0 | 0 | 0 | 0 | 0 | 0 | 0 | 0 | 0 | 0 | 0 | 0 | 0 | 0 | 0 | 0 | 0 | 0 | 0 | 0 | 0 | 0 | 0 | 0 | 0 | 0 | 0 | 0 | 0 | 0 | 0 | 0 | 0 | 0 | 0 | 0 | 0 | 0 | 0 | 0 | 0 | 0 | 0 | 0 | 0 | 0 | 0 | 0 | 0 | 0 | 0 | 0 | 0 | 0 | 0 | 0 | 0 | 0 | 0 | 0 | 0 | 0 | 0 | 0 | 0 | 0 | 0 | 0 | 0 | 0 | 0 | 0 | 0 | 0 | 0 | 0 | 0 | 0 | 0 | 0 | 0 | 0 | 0 | 0 | 0 | 0 | 0 | 0 | 0 | 0 | 0 | 0 | 0 | 0 | 0 | 0 | 0 | 0 | 0 | 0 | 0 | 0 | 0 | 0 | 0 | 0 | 0 | 0 | 0 | 0 | 0 | 0 | 0 | 0 | 0 | 0 | 1 | 0 | 0
DIP2B | Disco-interacting protein 2 homolog B | Q9P265 | 171000 | 9.01 | 0 | 0 | 0 | 0 | 0 | 0 | 0 | 0 | 0 | 0 | 0 | 0 | 0 | 0 | 0 | 0 | 0 | 0 | 0 | 0 | 0 | 0 | 0 | 0 | 0 | 0 | 0 | 0 | 0 | 0 | 0 | 0 | 0 | 0 | 0 | 0 | 0 | 0 | 0 | 0 | 0 | 0 | 0 | 0 | 0 | 0 | 0 | 0 | 0 | 0 | 0 | 0 | 0 | 0 | 0 | 0 | 0 | 0 | 0 | 0 | 0 | 0 | 0 | 0 | 0 | 0 | 0 | 0 | 0 | 0 | 0 | 0 | 0 | 0 | 0 | 0 | 0 | 0 | 0 | 0 | 0 | 0 | 0 | 0 | 0 | 0 | 0 | 0 | 0 | 0 | 0 | 0 | 0 | 0 | 0 | 0 | 0 | 0 | 0 | 0 | 0 | 0 | 0 | 0 | 0 | 0 | 0 | 0 | 0 | 0 | 0 | 0 | 0 | 0 | 0 | 0 | 0 | 0 | 1 | 0 | 0
HDAC6 | Histone deacetylase 6 | Q9UBN7 | 131000 | 5.25 | 0 | 0 | 0 | 0 | 0 | 0 | 0 | 0 | 0 | 0 | 0 | 0 | 0 | 0 | 0 | 0 | 0 | 0 | 0 | 0 | 0 | 0 | 0 | 0 | 0 | 0 | 0 | 0 | 0 | 0 | 0 | 0 | 0 | 0 | 0 | 0 | 0 | 0 | 0 | 0 | 0 | 0 | 0 | 0 | 0 | 0 | 0 | 0 | 0 | 0 | 0 | 0 | 0 | 0 | 0 | 0 | 0 | 0 | 0 | 0 | 0 | 0 | 0 | 0 | 0 | 0 | 0 | 0 | 0 | 0 | 0 | 0 | 0 | 0 | 0 | 0 | 0 | 0 | 0 | 0 | 0 | 0 | 0 | 0 | 0 | 0 | 0 | 0 | 0 | 0 | 0 | 0 | 0 | 0 | 0 | 0 | 0 | 0 | 0 | 0 | 0 | 0 | 0 | 0 | 0 | 2 | 0 | 0 | 0 | 0 | 0 | 0 | 0 | 0 | 0 | 0 | 0 | 0 | 0 | 0 | 0
OR1FC | Olfactory receptor 1F12 | Q8NHA8 | 36900 | 9.01 | 0 | 0 | 0 | 0 | 0 | 0 | 0 | 0 | 0 | 0 | 0 | 0 | 0 | 0 | 0 | 0 | 0 | 0 | 0 | 0 | 0 | 0 | 0 | 0 | 0 | 0 | 0 | 0 | 0 | 0 | 0 | 0 | 0 | 0 | 0 | 0 | 0 | 0 | 0 | 0 | 0 | 0 | 0 | 0 | 0 | 0 | 0 | 0 | 0 | 0 | 0 | 0 | 0 | 0 | 0 | 0 | 0 | 0 | 0 | 0 | 0 | 0 | 0 | 0 | 0 | 0 | 0 | 0 | 0 | 0 | 0 | 0 | 0 | 0 | 0 | 0 | 0 | 0 | 0 | 0 | 0 | 0 | 0 | 0 | 0 | 0 | 0 | 0 | 0 | 0 | 0 | 0 | 0 | 0 | 0 | 0 | 0 | 0 | 0 | 0 | 0 | 0 | 0 | 0 | 0 | 1 | 0 | 0 | 0 | 0 | 0 | 0 | 0 | 0 | 0 | 0 | 0 | 0 | 0 | 0 | 0
RPB1 | DNA-directed RNA polymerase II subunit RPB1 | P24928 | 217000 | 6.39 | 0 | 0 | 0 | 0 | 0 | 0 | 0 | 0 | 0 | 0 | 0 | 0 | 0 | 0 | 0 | 0 | 0 | 0 | 0 | 0 | 0 | 0 | 0 | 0 | 0 | 0 | 0 | 0 | 0 | 0 | 0 | 0 | 0 | 0 | 0 | 0 | 0 | 0 | 0 | 0 | 0 | 0 | 0 | 0 | 0 | 0 | 0 | 0 | 0 | 0 | 0 | 0 | 0 | 0 | 0 | 0 | 0 | 0 | 0 | 0 | 0 | 0 | 0 | 0 | 0 | 0 | 0 | 0 | 0 | 0 | 0 | 0 | 0 | 0 | 0 | 0 | 0 | 0 | 0 | 0 | 0 | 0 | 0 | 0 | 0 | 0 | 0 | 0 | 0 | 0 | 0 | 0 | 0 | 0 | 0 | 0 | 0 | 0 | 0 | 0 | 0 | 0 | 0 | 0 | 0 | 1 | 0 | 0 | 0 | 0 | 0 | 0 | 0 | 0 | 0 | 0 | 0 | 0 | 0 | 0 | 0
PRS47 | Putative serine protease 47 | A8MTI9 | 41200 | 9.17 | 0 | 0 | 0 | 0 | 0 | 0 | 0 | 0 | 0 | 0 | 0 | 0 | 0 | 0 | 0 | 0 | 0 | 0 | 0 | 0 | 0 | 0 | 0 | 0 | 0 | 0 | 0 | 0 | 0 | 0 | 0 | 0 | 0 | 0 | 0 | 0 | 0 | 0 | 0 | 0 | 0 | 0 | 0 | 0 | 0 | 0 | 0 | 0 | 0 | 0 | 0 | 0 | 0 | 0 | 0 | 0 | 0 | 0 | 0 | 0 | 0 | 0 | 0 | 0 | 0 | 0 | 0 | 0 | 0 | 0 | 0 | 0 | 0 | 0 | 0 | 0 | 0 | 0 | 0 | 0 | 0 | 0 | 0 | 0 | 0 | 0 | 0 | 0 | 0 | 0 | 0 | 0 | 0 | 0 | 0 | 0 | 0 | 0 | 0 | 0 | 0 | 0 | 0 | 0 | 0 | 1 | 0 | 0 | 0 | 0 | 0 | 0 | 0 | 0 | 0 | 0 | 0 | 0 | 0 | 0 | 0
TRPV6 | Transient receptor potential cation channel subfamily V member 6 | Q9H1D0 | 83200 | 8.46 | 0 | 0 | 0 | 0 | 0 | 0 | 0 | 0 | 0 | 0 | 0 | 0 | 0 | 0 | 0 | 0 | 0 | 0 | 0 | 0 | 0 | 0 | 0 | 0 | 0 | 0 | 0 | 0 | 0 | 0 | 0 | 0 | 0 | 0 | 0 | 0 | 0 | 0 | 0 | 0 | 0 | 0 | 0 | 0 | 0 | 0 | 0 | 0 | 0 | 0 | 0 | 0 | 0 | 0 | 0 | 0 | 0 | 0 | 0 | 0 | 0 | 0 | 0 | 0 | 0 | 0 | 0 | 0 | 0 | 0 | 0 | 0 | 0 | 0 | 0 | 0 | 0 | 0 | 0 | 0 | 0 | 0 | 0 | 0 | 0 | 0 | 0 | 0 | 0 | 0 | 0 | 0 | 0 | 0 | 0 | 0 | 0 | 0 | 0 | 0 | 0 | 0 | 0 | 0 | 0 | 1 | 0 | 0 | 0 | 0 | 0 | 0 | 0 | 0 | 0 | 0 | 0 | 0 | 0 | 0 | 0
AHRR | Aryl hydrocarbon receptor repressor | A9YTQ3 | 76300 | 9.34 | 0 | 0 | 0 | 0 | 0 | 0 | 0 | 0 | 0 | 0 | 0 | 0 | 0 | 0 | 0 | 0 | 0 | 0 | 0 | 0 | 0 | 0 | 0 | 0 | 0 | 0 | 0 | 0 | 0 | 0 | 0 | 0 | 0 | 0 | 0 | 0 | 0 | 0 | 0 | 0 | 0 | 0 | 0 | 0 | 0 | 0 | 0 | 0 | 0 | 0 | 0 | 0 | 0 | 0 | 0 | 0 | 0 | 0 | 0 | 0 | 0 | 0 | 0 | 0 | 0 | 0 | 0 | 0 | 0 | 0 | 0 | 0 | 0 | 0 | 0 | 0 | 0 | 0 | 0 | 0 | 0 | 0 | 0 | 0 | 0 | 0 | 0 | 0 | 0 | 0 | 0 | 0 | 0 | 0 | 0 | 0 | 0 | 0 | 0 | 0 | 0 | 0 | 0 | 0 | 0 | 2 | 0 | 0 | 0 | 0 | 0 | 0 | 0 | 0 | 0 | 0 | 0 | 0 | 0 | 0 | 0
STX3 | Syntaxin-3 | Q13277 | 33200 | 5.4 | 0 | 0 | 0 | 0 | 0 | 0 | 0 | 0 | 0 | 0 | 0 | 0 | 0 | 0 | 0 | 0 | 0 | 0 | 0 | 0 | 0 | 0 | 0 | 0 | 0 | 0 | 0 | 0 | 0 | 0 | 0 | 0 | 0 | 0 | 0 | 0 | 0 | 0 | 0 | 0 | 0 | 0 | 0 | 0 | 0 | 0 | 0 | 0 | 0 | 0 | 0 | 0 | 0 | 0 | 0 | 0 | 0 | 0 | 0 | 0 | 0 | 0 | 0 | 0 | 0 | 0 | 0 | 0 | 0 | 0 | 0 | 0 | 0 | 0 | 0 | 0 | 0 | 0 | 0 | 0 | 0 | 0 | 0 | 0 | 0 | 0 | 0 | 0 | 0 | 0 | 0 | 0 | 0 | 0 | 0 | 0 | 0 | 0 | 0 | 0 | 0 | 0 | 0 | 0 | 0 | 1 | 0 | 0 | 0 | 0 | 0 | 0 | 0 | 0 | 0 | 0 | 0 | 0 | 0 | 0 | 0
AAAT | Neutral amino acid transporter B(0) | Q15758 | 56600 | 5.42 | 0 | 0 | 0 | 0 | 0 | 0 | 0 | 0 | 0 | 0 | 0 | 0 | 0 | 0 | 0 | 0 | 0 | 0 | 0 | 0 | 0 | 0 | 0 | 0 | 0 | 0 | 0 | 0 | 0 | 0 | 0 | 0 | 0 | 0 | 0 | 0 | 0 | 0 | 0 | 0 | 0 | 0 | 0 | 0 | 0 | 0 | 0 | 0 | 0 | 0 | 0 | 0 | 0 | 0 | 0 | 0 | 0 | 0 | 0 | 0 | 0 | 0 | 0 | 0 | 0 | 0 | 0 | 0 | 0 | 0 | 0 | 0 | 0 | 0 | 0 | 0 | 0 | 0 | 0 | 0 | 0 | 0 | 0 | 0 | 0 | 0 | 0 | 0 | 0 | 0 | 0 | 0 | 0 | 0 | 0 | 0 | 0 | 0 | 0 | 0 | 0 | 0 | 0 | 0 | 0 | 1 | 0 | 0 | 0 | 0 | 0 | 0 | 0 | 0 | 0 | 0 | 0 | 0 | 0 | 0 | 0
RPA34 | DNA-directed RNA polymerase I subunit RPA34 | O15446 | 55000 | 9.01 | 0 | 0 | 0 | 0 | 0 | 0 | 0 | 0 | 0 | 0 | 0 | 0 | 0 | 0 | 0 | 0 | 0 | 0 | 0 | 0 | 0 | 0 | 0 | 0 | 0 | 0 | 0 | 0 | 0 | 0 | 0 | 0 | 0 | 0 | 0 | 0 | 0 | 0 | 0 | 0 | 0 | 0 | 0 | 0 | 0 | 0 | 0 | 0 | 0 | 0 | 0 | 0 | 0 | 0 | 0 | 0 | 0 | 0 | 0 | 0 | 0 | 0 | 0 | 0 | 0 | 0 | 0 | 0 | 0 | 0 | 0 | 0 | 0 | 0 | 0 | 0 | 0 | 0 | 0 | 0 | 0 | 0 | 0 | 0 | 0 | 0 | 0 | 0 | 0 | 0 | 0 | 0 | 0 | 0 | 0 | 0 | 0 | 0 | 0 | 0 | 0 | 0 | 0 | 0 | 0 | 0 | 0 | 0 | 0 | 0 | 0 | 0 | 0 | 0 | 0 | 0 | 0 | 0 | 0 | 0 | 1
NEF | Protein Nef | P35959 | 24500 | 6.29 | 0 | 0 | 0 | 0 | 0 | 0 | 0 | 0 | 0 | 0 | 0 | 0 | 0 | 0 | 0 | 0 | 0 | 0 | 0 | 0 | 0 | 0 | 0 | 0 | 0 | 0 | 0 | 0 | 0 | 0 | 0 | 0 | 0 | 0 | 0 | 0 | 0 | 0 | 0 | 0 | 0 | 0 | 0 | 0 | 0 | 0 | 0 | 0 | 0 | 0 | 0 | 0 | 0 | 0 | 0 | 0 | 0 | 0 | 0 | 0 | 0 | 0 | 0 | 0 | 0 | 0 | 0 | 0 | 0 | 0 | 0 | 0 | 0 | 0 | 0 | 0 | 0 | 0 | 0 | 0 | 0 | 0 | 0 | 0 | 0 | 0 | 0 | 0 | 0 | 0 | 0 | 0 | 0 | 0 | 0 | 0 | 0 | 0 | 0 | 0 | 0 | 0 | 0 | 0 | 0 | 0 | 0 | 0 | 0 | 0 | 0 | 0 | 2 | 0 | 0 | 0 | 0 | 0 | 0 | 0 | 0
HRG1 | Heme transporter HRG1 | Q6P1K1 | 16400 | 9.99 | 0 | 0 | 0 | 0 | 0 | 0 | 0 | 0 | 0 | 0 | 0 | 0 | 0 | 0 | 0 | 0 | 0 | 0 | 0 | 0 | 0 | 0 | 0 | 0 | 0 | 0 | 0 | 0 | 0 | 0 | 0 | 0 | 0 | 0 | 0 | 0 | 0 | 0 | 0 | 0 | 0 | 0 | 0 | 0 | 0 | 0 | 0 | 0 | 0 | 0 | 0 | 0 | 0 | 0 | 0 | 0 | 0 | 0 | 0 | 0 | 0 | 0 | 0 | 0 | 0 | 0 | 0 | 0 | 0 | 0 | 0 | 0 | 0 | 0 | 0 | 0 | 0 | 0 | 0 | 0 | 0 | 0 | 0 | 0 | 0 | 0 | 0 | 0 | 0 | 0 | 0 | 0 | 0 | 0 | 0 | 0 | 0 | 0 | 0 | 0 | 0 | 0 | 0 | 0 | 0 | 0 | 0 | 0 | 0 | 0 | 0 | 0 | 1 | 0 | 0 | 0 | 0 | 0 | 0 | 0 | 0
TM6S1 | Transmembrane 6 superfamily member 1 | Q9BZW5 | 41600 | 8.75 | 0 | 0 | 0 | 0 | 0 | 0 | 0 | 0 | 0 | 0 | 0 | 0 | 0 | 0 | 0 | 0 | 0 | 0 | 0 | 0 | 0 | 0 | 0 | 0 | 0 | 0 | 0 | 0 | 0 | 0 | 0 | 0 | 0 | 0 | 0 | 0 | 0 | 0 | 0 | 0 | 0 | 0 | 0 | 0 | 0 | 0 | 0 | 0 | 0 | 0 | 0 | 0 | 0 | 0 | 0 | 0 | 0 | 0 | 0 | 0 | 0 | 0 | 0 | 0 | 0 | 0 | 0 | 0 | 0 | 0 | 0 | 0 | 0 | 0 | 0 | 0 | 0 | 0 | 0 | 0 | 0 | 0 | 0 | 0 | 0 | 0 | 0 | 0 | 0 | 0 | 0 | 0 | 0 | 0 | 0 | 0 | 0 | 0 | 0 | 0 | 0 | 0 | 0 | 0 | 0 | 0 | 0 | 0 | 0 | 0 | 0 | 0 | 1 | 0 | 0 | 0 | 0 | 0 | 0 | 0 | 0
HS904 | Putative heat shock protein HSP 90-alpha A4 | Q58FG1 | 47700 | 5.12 | 0 | 0 | 0 | 0 | 0 | 0 | 0 | 0 | 0 | 0 | 0 | 0 | 0 | 0 | 0 | 0 | 0 | 0 | 0 | 0 | 0 | 0 | 0 | 0 | 0 | 0 | 0 | 0 | 0 | 0 | 0 | 0 | 0 | 0 | 0 | 0 | 0 | 0 | 0 | 0 | 0 | 0 | 0 | 0 | 0 | 0 | 0 | 0 | 0 | 0 | 0 | 0 | 0 | 0 | 0 | 0 | 0 | 0 | 0 | 0 | 0 | 0 | 0 | 0 | 0 | 0 | 0 | 0 | 0 | 0 | 0 | 0 | 0 | 0 | 0 | 0 | 0 | 0 | 0 | 0 | 0 | 0 | 0 | 0 | 0 | 0 | 0 | 0 | 0 | 0 | 0 | 0 | 0 | 0 | 0 | 0 | 0 | 0 | 0 | 0 | 0 | 0 | 0 | 0 | 0 | 0 | 0 | 0 | 0 | 0 | 0 | 0 | 1 | 0 | 0 | 0 | 0 | 0 | 0 | 0 | 0
GAG | Gag polyprotein | Q76633 | 57600 | 9.32 | 0 | 0 | 0 | 0 | 0 | 0 | 0 | 0 | 0 | 0 | 0 | 0 | 0 | 0 | 0 | 0 | 0 | 0 | 0 | 0 | 0 | 0 | 0 | 0 | 0 | 0 | 0 | 0 | 0 | 0 | 0 | 0 | 0 | 0 | 0 | 0 | 0 | 0 | 0 | 0 | 0 | 0 | 0 | 0 | 0 | 0 | 0 | 0 | 0 | 0 | 0 | 0 | 0 | 0 | 0 | 0 | 0 | 0 | 0 | 0 | 0 | 0 | 0 | 0 | 0 | 0 | 0 | 0 | 0 | 0 | 0 | 0 | 0 | 0 | 0 | 0 | 0 | 0 | 0 | 0 | 0 | 0 | 0 | 0 | 0 | 0 | 0 | 0 | 0 | 0 | 0 | 0 | 0 | 0 | 0 | 0 | 0 | 0 | 0 | 0 | 0 | 0 | 0 | 0 | 0 | 0 | 0 | 0 | 0 | 0 | 0 | 0 | 1 | 0 | 0 | 0 | 0 | 0 | 0 | 0 | 0
POLG | Genome polyprotein | O91734 | 244000 | 6.39 | 0 | 0 | 0 | 0 | 0 | 0 | 0 | 0 | 0 | 0 | 0 | 0 | 0 | 0 | 0 | 0 | 0 | 0 | 0 | 0 | 0 | 0 | 0 | 0 | 0 | 0 | 0 | 0 | 0 | 0 | 0 | 0 | 0 | 0 | 0 | 0 | 0 | 0 | 0 | 0 | 0 | 0 | 0 | 0 | 0 | 0 | 0 | 0 | 0 | 0 | 0 | 0 | 0 | 0 | 0 | 0 | 0 | 0 | 0 | 0 | 0 | 0 | 0 | 0 | 0 | 0 | 0 | 0 | 0 | 0 | 0 | 0 | 0 | 0 | 0 | 0 | 0 | 0 | 0 | 0 | 0 | 0 | 0 | 0 | 0 | 0 | 0 | 0 | 0 | 0 | 0 | 0 | 0 | 0 | 0 | 0 | 0 | 0 | 0 | 0 | 0 | 0 | 0 | 0 | 0 | 0 | 0 | 0 | 0 | 0 | 0 | 0 | 1 | 0 | 0 | 0 | 0 | 0 | 0 | 0 | 0
LRP1 | Prolow-density lipoprotein receptor-related protein 1 | Q07954 | 505000 | 5.24 | 0 | 0 | 0 | 0 | 0 | 0 | 0 | 0 | 0 | 0 | 0 | 0 | 0 | 0 | 0 | 0 | 0 | 0 | 0 | 0 | 0 | 0 | 0 | 0 | 0 | 0 | 0 | 0 | 0 | 0 | 0 | 0 | 0 | 0 | 0 | 0 | 0 | 0 | 0 | 0 | 0 | 0 | 0 | 0 | 0 | 0 | 0 | 0 | 0 | 0 | 0 | 0 | 0 | 0 | 0 | 0 | 0 | 0 | 0 | 0 | 0 | 0 | 0 | 0 | 0 | 0 | 0 | 0 | 0 | 0 | 0 | 0 | 0 | 0 | 0 | 0 | 0 | 0 | 0 | 0 | 0 | 0 | 0 | 0 | 0 | 0 | 0 | 0 | 0 | 0 | 0 | 0 | 0 | 0 | 0 | 0 | 0 | 0 | 0 | 0 | 0 | 0 | 0 | 0 | 0 | 0 | 0 | 0 | 0 | 0 | 0 | 0 | 1 | 0 | 0 | 0 | 0 | 0 | 0 | 0 | 0
ACHA | Acetylcholine receptor subunit alpha | P02708 | 54500 | 6.11 | 0 | 0 | 0 | 0 | 0 | 0 | 0 | 0 | 0 | 0 | 0 | 0 | 0 | 0 | 0 | 0 | 0 | 0 | 0 | 0 | 0 | 0 | 0 | 0 | 0 | 0 | 0 | 0 | 0 | 0 | 0 | 0 | 0 | 0 | 0 | 0 | 0 | 0 | 0 | 0 | 0 | 0 | 0 | 0 | 0 | 0 | 0 | 0 | 0 | 0 | 0 | 0 | 0 | 0 | 0 | 0 | 0 | 0 | 0 | 0 | 0 | 0 | 0 | 0 | 0 | 0 | 0 | 0 | 0 | 0 | 0 | 0 | 0 | 0 | 0 | 0 | 0 | 0 | 0 | 0 | 0 | 0 | 0 | 0 | 0 | 0 | 0 | 0 | 0 | 0 | 0 | 0 | 0 | 0 | 0 | 0 | 0 | 0 | 0 | 0 | 0 | 0 | 0 | 0 | 0 | 0 | 0 | 0 | 0 | 0 | 0 | 0 | 2 | 0 | 0 | 0 | 0 | 0 | 0 | 0 | 0
UBP24 | Ubiquitin carboxyl-terminal hydrolase 24 | Q9UPU5 | 294000 | 6.06 | 0 | 0 | 0 | 0 | 0 | 0 | 0 | 0 | 0 | 0 | 0 | 0 | 0 | 0 | 0 | 0 | 0 | 0 | 0 | 0 | 0 | 0 | 0 | 0 | 0 | 0 | 0 | 0 | 0 | 0 | 0 | 0 | 0 | 0 | 0 | 0 | 0 | 0 | 0 | 0 | 0 | 0 | 0 | 0 | 0 | 0 | 0 | 0 | 0 | 0 | 0 | 0 | 0 | 0 | 0 | 0 | 0 | 0 | 0 | 0 | 0 | 0 | 0 | 0 | 0 | 0 | 0 | 0 | 0 | 0 | 0 | 0 | 0 | 0 | 0 | 0 | 0 | 0 | 0 | 0 | 0 | 0 | 0 | 0 | 0 | 0 | 0 | 0 | 0 | 0 | 0 | 0 | 0 | 0 | 0 | 0 | 0 | 0 | 0 | 0 | 0 | 0 | 0 | 0 | 0 | 0 | 0 | 0 | 0 | 0 | 0 | 0 | 2 | 0 | 0 | 0 | 0 | 0 | 0 | 0 | 0
NTCP | Sodium/bile acid cotransporter | Q14973 | 38100 | 9.32 | 0 | 0 | 0 | 0 | 0 | 0 | 0 | 0 | 0 | 0 | 0 | 0 | 0 | 0 | 0 | 0 | 0 | 0 | 0 | 0 | 0 | 0 | 0 | 0 | 0 | 0 | 0 | 0 | 0 | 0 | 0 | 0 | 0 | 0 | 0 | 0 | 0 | 0 | 0 | 0 | 0 | 0 | 0 | 0 | 0 | 0 | 0 | 0 | 0 | 0 | 0 | 0 | 0 | 0 | 0 | 0 | 0 | 0 | 0 | 0 | 0 | 0 | 0 | 0 | 0 | 0 | 0 | 0 | 0 | 0 | 0 | 0 | 0 | 0 | 0 | 0 | 0 | 0 | 0 | 0 | 0 | 0 | 0 | 0 | 0 | 0 | 0 | 0 | 0 | 0 | 0 | 0 | 0 | 0 | 0 | 0 | 0 | 0 | 0 | 0 | 0 | 0 | 0 | 0 | 0 | 0 | 0 | 0 | 0 | 0 | 0 | 0 | 1 | 0 | 0 | 0 | 0 | 0 | 0 | 0 | 0
|  |  | Total SpC |  | 2028 | 2683 | 1260 | 1286 | 2401 | 1557 | 1855 | 1215 | 1717 | 1452.5 | 1098 | 1431 | 1577 | 231 | 1706 | 1366 | 1722.896 | 2295 | 1321 | 2014 | 1323 | 1448 | 1490 | 1377 | 1309 | 1973 | 1353 | 1623 | 309 | 1242 | 754 | 768 | 379 | 1397 | 1270 | 1112.5 | 1189 | 163 | 1838 | 1197 | 709 | 1301 | 1311 | 1395 | 1736 | 520 | 2228 | 2576 | 115 | 3188 | 1882 | 1225 | 2184.5 | 1747 | 2816 | 2750 | 1471 | 1392 | 2365 | 1325 | 2019 | 1327 | 2282 | 1979 | 2148 | 2481 | 452 | 1096 | 1544 | 1459 | 1313 | 1938 | 2381 | 1934 | 2261 | 871 | 2364 | 2091 | 744 | 1777 | 1992 | 2290 | 2052 | 2534 | 894 | 1926 | 2066 | 1042 | 1078 | 1655 | 1279 | 1958 | 2150 | 317 | 520 | 1867 | 643 | 1680 | 331 | 1837 | 2506 | 2009 | 1814 | 1247 | 1734 | 3148 | 2432 | 1215 | 1561 | 2296 | 2057 | 2942 | 2937 | 3118 | 659 | 1033 | 1788 | 1360 | 2589 | 2243 | 2495
|  |  | # of proteins ID'd |  | 94 | 81 | 51 | 58 | 81 | 71 | 78 | 72 | 91 | 116 | 75 | 87 | 73 | 28 | 53 | 85 | 83 | 104 | 56 | 99 | 39 | 49 | 65 | 51 | 62 | 46 | 58 | 48 | 28 | 47 | 73 | 94 | 31 | 58 | 65 | 63 | 49 | 16 | 113 | 64 | 61 | 50 | 48 | 49 | 61 | 56 | 46 | 104 | 11 | 102 | 89 | 49 | 121 | 91 | 96 | 116 | 67 | 63 | 100 | 55 | 84 | 49 | 93 | 77 | 75 | 97 | 58 | 78 | 67 | 77 | 84 | 75 | 89 | 69 | 99 | 53 | 95 | 85 | 49 | 92 | 47 | 105 | 73 | 120 | 63 | 100 | 83 | 74 | 62 | 77 | 87 | 86 | 81 | 43 | 53 | 82 | 55 | 61 | 41 | 78 | 55 | 62 | 88 | 66 | 72 | 95 | 122 | 87 | 105 | 116 | 85 | 126 | 100 | 131 | 42 | 77 | 95 | 86 | 104 | 120 | 90